422 | 9 | 9 | 1.7 | 2.3 | 0.6 | 6.6 | 26.4 | 0.7 | 5.2 | 0 | 8.4 | 0.9 | 445.6 | 169662 | גיחה - שליחת דגימה לאחר גיחה. | גיחה קרקוע - שליחת דגימה לאחר גיחה. המטוס מקורקע עד לקבלת התוצאות | 11.17697 | 18.52479 | 2.851746 | 13.58078 | 75.97434 | 2.158871 | 21.40334 | 1.137017 | 59.87386 | 34.95989 | 859.1932 | 1.5 | 1.5
422 | 20 | 20 | 3.6 | 6.7 | 0.4 | 6.9 | 23.9 | 0.7 | 5.6 | 0 | 13.8 | 0.9 | 446.8 | 169966 | גיחה קרקוע - שליחת דגימה לאחר גיחה. המטוס מקורקע עד לקבלת התוצאות | גיחה קרקוע - שליחת דגימה לאחר גיחה. המטוס מקורקע עד לקבלת התוצאות | 11.17697 | 18.52479 | 2.851746 | 13.58078 | 75.97434 | 2.158871 | 21.40334 | 1.137017 | 59.87386 | 34.95989 | 859.1932 | 1.5 | 1.5
422 | 34 | 34 | 2.5 | 3.3 | 0.5 | 6.1 | 19.4 | 0.3 | 4.3 | 0 | 11.6 | 0.4 | 405.6 | 170290 | גיחה קרקוע - שליחת דגימה לאחר גיחה. המטוס מקורקע עד לקבלת התוצאות | דגימה שגרתית לפי ספרות אחזקה ישימה | 11.17697 | 18.52479 | 2.851746 | 13.58078 | 75.97434 | 2.158871 | 21.40334 | 1.137017 | 59.87386 | 34.95989 | 859.1932 | 1.5 | 1.5
422 | 71 | 71 | 2.4 | 4 | 0.3 | 6.3 | 14.7 | 0.5 | 5 | 0 | 23.3 | 0.3 | 462.3 | 171184 | דגימה שגרתית לפי ספרות אחזקה ישימה | דגימה שגרתית לפי ספרות אחזקה ישימה | 11.17697 | 18.52479 | 2.851746 | 13.58078 | 75.97434 | 2.158871 | 21.40334 | 1.137017 | 59.87386 | 34.95989 | 859.1932 | 1.5 | 1.5
422 | 107 | 107 | 6.1 | 10 | 0.8 | 6.7 | 20.8 | 0.4 | 5.5 | 0 | 19.8 | 0.6 | 386.7 | 171887 | דגימה שגרתית לפי ספרות אחזקה ישימה | גיחה קרקוע - שליחת דגימה לאחר גיחה. המטוס מקורקע עד לקבלת התוצאות | 11.17697 | 18.52479 | 2.851746 | 13.58078 | 75.97434 | 2.158871 | 21.40334 | 1.137017 | 59.87386 | 34.95989 | 859.1932 | 1.5 | 1.5
422 | 117 | 117 | 12.2 | 25 | 0.5 | 8.4 | 17.8 | 0.5 | 4.8 | 0 | 21.2 | 1.3 | 477.5 | 172765 | גיחה קרקוע - שליחת דגימה לאחר גיחה. המטוס מקורקע עד לקבלת התוצאות | גיחה קרקוע - שליחת דגימה לאחר גיחה. המטוס מקורקע עד לקבלת התוצאות | 11.17697 | 18.52479 | 2.851746 | 13.58078 | 75.97434 | 2.158871 | 21.40334 | 1.137017 | 59.87386 | 34.95989 | 859.1932 | 1.5 | 1.5
422 | 129 | 129 | 13.7 | 24.7 | 1.1 | 8.5 | 26.2 | 0.9 | 7.1 | 0 | 27.7 | 1.8 | 450.7 | 173256 | גיחה קרקוע - שליחת דגימה לאחר גיחה. המטוס מקורקע עד לקבלת התוצאות | גיחה קרקוע - שליחת דגימה לאחר גיחה. המטוס מקורקע עד לקבלת התוצאות | 11.17697 | 18.52479 | 2.851746 | 13.58078 | 75.97434 | 2.158871 | 21.40334 | 1.137017 | 59.87386 | 34.95989 | 859.1932 | 1.5 | 1.5
422 | 141 | 141 | 1.7 | 3.6 | 0.2 | 6.8 | 7.8 | 0.6 | 3.4 | 0 | 11.7 | 1.1 | 416.2 | 173762 | גיחה קרקוע - שליחת דגימה לאחר גיחה. המטוס מקורקע עד לקבלת התוצאות | גיחה - שליחת דגימה לאחר גיחה. | 11.17697 | 18.52479 | 2.851746 | 13.58078 | 75.97434 | 2.158871 | 21.40334 | 1.137017 | 59.87386 | 34.95989 | 859.1932 | 1.5 | 1.5
422 | 152 | 152 | 6.7 | 10.1 | 0.7 | 8.1 | 11.9 | 0.4 | 4.9 | 0 | 18.4 | 0.9 | 390.3 | 174744 | גיחה - שליחת דגימה לאחר גיחה. | גיחה קרקוע - שליחת דגימה לאחר גיחה. המטוס מקורקע עד לקבלת התוצאות | 11.17697 | 18.52479 | 2.851746 | 13.58078 | 75.97434 | 2.158871 | 21.40334 | 1.137017 | 59.87386 | 34.95989 | 859.1932 | 1.5 | 1.5
422 | 163 | 163 | 2.3 | 4.6 | 0.3 | 7.8 | 9.7 | 0.2 | 2.9 | 0 | 19 | 0.4 | 381.9 | 175350 | גיחה קרקוע - שליחת דגימה לאחר גיחה. המטוס מקורקע עד לקבלת התוצאות | דגימה שגרתית לפי ספרות אחזקה ישימה | 11.17697 | 18.52479 | 2.851746 | 13.58078 | 75.97434 | 2.158871 | 21.40334 | 1.137017 | 59.87386 | 34.95989 | 859.1932 | 1.5 | 1.5
422 | 195 | 195 | 5 | 6.3 | 0.2 | 8 | 10.6 | 0.4 | 3.8 | 0 | 27.4 | 0.6 | 395.1 | 179917 | דגימה שגרתית לפי ספרות אחזקה ישימה | גיחה קרקוע - שליחת דגימה לאחר גיחה. המטוס מקורקע עד לקבלת התוצאות | 11.17697 | 18.52479 | 2.851746 | 13.58078 | 75.97434 | 2.158871 | 21.40334 | 1.137017 | 59.87386 | 34.95989 | 859.1932 | 1.5 | 1.5
422 | 200 | 200 | 3.4 | 3.9 | 0.4 | 5.9 | 7.2 | 0.5 | 4.9 | 0 | 13.4 | 0 | 385.8 | 180272 | גיחה קרקוע - שליחת דגימה לאחר גיחה. המטוס מקורקע עד לקבלת התוצאות | דגימה שגרתית לפי ספרות אחזקה ישימה | 11.17697 | 18.52479 | 2.851746 | 13.58078 | 75.97434 | 2.158871 | 21.40334 | 1.137017 | 59.87386 | 34.95989 | 859.1932 | 1.5 | 1.5
422 | 232 | 232 | 2 | 3.7 | 0 | 4.6 | 4 | 0.3 | 4.2 | 0 | 9.7 | 0 | 396 | 181570 | דגימה שגרתית לפי ספרות אחזקה ישימה | דגימה שגרתית לפי ספרות אחזקה ישימה | 11.17697 | 18.52479 | 2.851746 | 13.58078 | 75.97434 | 2.158871 | 21.40334 | 1.137017 | 59.87386 | 34.95989 | 859.1932 | 1.5 | 1.5
422 | 257 | 257 | 3.8 | 4 | 0.2 | 5.3 | 5.1 | 0.1 | 4.9 | 0 | 9.5 | 0.1 | 358 | 182783 | דגימה שגרתית לפי ספרות אחזקה ישימה | דגימה שגרתית לפי ספרות אחזקה ישימה | 11.17697 | 18.52479 | 2.851746 | 13.58078 | 75.97434 | 2.158871 | 21.40334 | 1.137017 | 59.87386 | 34.95989 | 859.1932 | 1.5 | 1.5
422 | 286 | 286 | 2 | 4.8 | 0.2 | 6.2 | 6.7 | 0.3 | 6 | 0 | 19.4 | 0 | 416.9 | 184582 | דגימה שגרתית לפי ספרות אחזקה ישימה | גיחה קרקוע - שליחת דגימה לאחר גיחה. המטוס מקורקע עד לקבלת התוצאות | 11.17697 | 18.52479 | 2.851746 | 13.58078 | 75.97434 | 2.158871 | 21.40334 | 1.137017 | 59.87386 | 34.95989 | 859.1932 | 1.5 | 1.5
422 | 298 | 298 | 3 | 6.1 | 0 | 6.2 | 6 | 0.3 | 6.1 | 0 | 23.4 | 0.1 | 427.9 | 184710 | גיחה קרקוע - שליחת דגימה לאחר גיחה. המטוס מקורקע עד לקבלת התוצאות | גיחה קרקוע - שליחת דגימה לאחר גיחה. המטוס מקורקע עד לקבלת התוצאות | 11.17697 | 18.52479 | 2.851746 | 13.58078 | 75.97434 | 2.158871 | 21.40334 | 1.137017 | 59.87386 | 34.95989 | 859.1932 | 1.5 | 1.5
422 | 311 | 311 | 1.2 | 2 | 1.8 | 7.2 | 17.5 | 0.8 | 1.3 | 0 | 4.9 | 1.8 | 416.3 | 195730 | גיחה קרקוע - שליחת דגימה לאחר גיחה. המטוס מקורקע עד לקבלת התוצאות | גיחה - שליחת דגימה לאחר גיחה. | 11.17697 | 18.52479 | 2.851746 | 13.58078 | 75.97434 | 2.158871 | 21.40334 | 1.137017 | 59.87386 | 34.95989 | 859.1932 | 1.5 | 1.5
367 | 5 | 5 | 0.7 | 0.5 | 0.3 | 5 | 4.8 | 0.3 | 0.7 | 0 | 2.6 | 0.1 | 442.7 | 109606 | דגימה שגרתית לפי ספרות אחזקה ישימה | דגימה שגרתית לפי ספרות אחזקה ישימה | 11.17697 | 18.52479 | 2.851746 | 13.58078 | 75.97434 | 2.158871 | 21.40334 | 1.137017 | 59.87386 | 34.95989 | 859.1932 | 1.5 | 1.5
367 | 7 | 7 | 1.6 | 2.7 | 0 | 3.9 | 12.5 | 0.6 | 6.9 | 0.6 | 11.9 | 0.4 | 410.7 | 109609 | דגימה שגרתית לפי ספרות אחזקה ישימה | דגימה שגרתית לפי ספרות אחזקה ישימה | 11.17697 | 18.52479 | 2.851746 | 13.58078 | 75.97434 | 2.158871 | 21.40334 | 1.137017 | 59.87386 | 34.95989 | 859.1932 | 1.5 | 1.5
367 | 29 | 29 | 1.8 | 5 | 0 | 3.7 | 9.7 | 0.4 | 5.3 | 0.5 | 77.1 | 0 | 423.3 | 110675 | דגימה שגרתית לפי ספרות אחזקה ישימה | גיחה קרקוע - שליחת דגימה לאחר גיחה. המטוס מקורקע עד לקבלת התוצאות | 11.17697 | 18.52479 | 2.851746 | 13.58078 | 75.97434 | 2.158871 | 21.40334 | 1.137017 | 59.87386 | 34.95989 | 859.1932 | 1.5 | 1.5
367 | 38 | 38 | 1.5 | 2.4 | 0.1 | 6.3 | 9.4 | 0.1 | 5.6 | 0 | 35.3 | 0.2 | 448 | 110982 | גיחה קרקוע - שליחת דגימה לאחר גיחה. המטוס מקורקע עד לקבלת התוצאות | דגימה שגרתית לפי ספרות אחזקה ישימה | 11.17697 | 18.52479 | 2.851746 | 13.58078 | 75.97434 | 2.158871 | 21.40334 | 1.137017 | 59.87386 | 34.95989 | 859.1932 | 1.5 | 1.5
367 | 64 | 64 | 1.4 | 3.5 | 0.1 | 6.9 | 8.4 | 0 | 5.1 | 0 | 49.3 | 0.3 | 415.9 | 111755 | דגימה שגרתית לפי ספרות אחזקה ישימה | דגימה שגרתית לפי ספרות אחזקה ישימה | 11.17697 | 18.52479 | 2.851746 | 13.58078 | 75.97434 | 2.158871 | 21.40334 | 1.137017 | 59.87386 | 34.95989 | 859.1932 | 1.5 | 1.5
367 | 85 | 85 | 2 | 2.7 | 0.4 | 6.4 | 14.8 | 0.1 | 5.5 | 0 | 69.4 | 0.2 | 394.8 | 112035 | דגימה שגרתית לפי ספרות אחזקה ישימה | גיחה - שליחת דגימה לאחר גיחה. | 11.17697 | 18.52479 | 2.851746 | 13.58078 | 75.97434 | 2.158871 | 21.40334 | 1.137017 | 59.87386 | 34.95989 | 859.1932 | 1.5 | 1.5
367 | 94 | 94 | 2.3 | 4.8 | 0 | 4.8 | 18.6 | 0.6 | 7.6 | 0.4 | 35.9 | 1.3 | 456 | 112385 | גיחה - שליחת דגימה לאחר גיחה. | גיחה קרקוע - שליחת דגימה לאחר גיחה. המטוס מקורקע עד לקבלת התוצאות | 11.17697 | 18.52479 | 2.851746 | 13.58078 | 75.97434 | 2.158871 | 21.40334 | 1.137017 | 59.87386 | 34.95989 | 859.1932 | 1.5 | 1.5
367 | 101 | 101 | 1.1 | 2 | 0 | 4 | 7 | 0.2 | 5.2 | 0.5 | 28.3 | 0.3 | 449.4 | 112613 | גיחה קרקוע - שליחת דגימה לאחר גיחה. המטוס מקורקע עד לקבלת התוצאות | דגימה שגרתית לפי ספרות אחזקה ישימה | 11.17697 | 18.52479 | 2.851746 | 13.58078 | 75.97434 | 2.158871 | 21.40334 | 1.137017 | 59.87386 | 34.95989 | 859.1932 | 1.5 | 1.5
367 | 104 | 104 | 1.3 | 0 | 0.5 | 5.6 | 2.4 | 0 | 2.6 | 0 | 3.5 | 0.4 | 427.3 | 113429 | דגימה שגרתית לפי ספרות אחזקה ישימה | דגימה שגרתית לפי ספרות אחזקה ישימה | 11.17697 | 18.52479 | 2.851746 | 13.58078 | 75.97434 | 2.158871 | 21.40334 | 1.137017 | 59.87386 | 34.95989 | 859.1932 | 1.5 | 1.5
367 | 107 | 107 | 2.1 | 2.1 | 0 | 4.1 | 7.6 | 0.3 | 5.6 | 0.1 | 8.5 | 0.3 | 378.7 | 121015 | דגימה שגרתית לפי ספרות אחזקה ישימה | דגימה שגרתית לפי ספרות אחזקה ישימה | 11.17697 | 18.52479 | 2.851746 | 13.58078 | 75.97434 | 2.158871 | 21.40334 | 1.137017 | 59.87386 | 34.95989 | 859.1932 | 1.5 | 1.5
367 | 139 | 139 | 0.8 | 1 | 0 | 6.6 | 6.2 | 0.2 | 3.6 | 0 | 19.9 | 0 | 422.1 | 122229 | דגימה שגרתית לפי ספרות אחזקה ישימה | דגימה שגרתית לפי ספרות אחזקה ישימה | 11.17697 | 18.52479 | 2.851746 | 13.58078 | 75.97434 | 2.158871 | 21.40334 | 1.137017 | 59.87386 | 34.95989 | 859.1932 | 1.5 | 1.5
367 | 165 | 165 | 0.8 | 0.3 | 0 | 7 | 7.9 | 0.1 | 2.8 | 0 | 20.3 | 0.2 | 454.6 | 122640 | דגימה שגרתית לפי ספרות אחזקה ישימה | דגימה שגרתית לפי ספרות אחזקה ישימה | 11.17697 | 18.52479 | 2.851746 | 13.58078 | 75.97434 | 2.158871 | 21.40334 | 1.137017 | 59.87386 | 34.95989 | 859.1932 | 1.5 | 1.5
367 | 194 | 194 | 0.9 | 1 | 0.6 | 6 | 10.6 | 0.5 | 4.5 | 0 | 15.8 | 0.5 | 328.1 | 124296 | דגימה שגרתית לפי ספרות אחזקה ישימה | דגימה שגרתית לפי ספרות אחזקה ישימה | 11.17697 | 18.52479 | 2.851746 | 13.58078 | 75.97434 | 2.158871 | 21.40334 | 1.137017 | 59.87386 | 34.95989 | 859.1932 | 1.5 | 1.5
367 | 225 | 225 | 1 | 1.3 | 0.1 | 6.6 | 13.7 | 0.6 | 5.8 | 0 | 27.3 | 0.6 | 406.6 | 125394 | דגימה שגרתית לפי ספרות אחזקה ישימה | דגימה שגרתית לפי ספרות אחזקה ישימה | 11.17697 | 18.52479 | 2.851746 | 13.58078 | 75.97434 | 2.158871 | 21.40334 | 1.137017 | 59.87386 | 34.95989 | 859.1932 | 1.5 | 1.5
367 | 247 | 247 | 1.9 | 2.9 | 0.2 | 4 | 21.3 | 0.8 | 5.7 | 0.4 | 26 | 5.2 | 400.2 | 126273 | דגימה שגרתית לפי ספרות אחזקה ישימה | גיחה קרקוע - שליחת דגימה לאחר גיחה. המטוס מקורקע עד לקבלת התוצאות | 11.17697 | 18.52479 | 2.851746 | 13.58078 | 75.97434 | 2.158871 | 21.40334 | 1.137017 | 59.87386 | 34.95989 | 859.1932 | 1.5 | 1.5
367 | 259 | 259 | 2.1 | 4.1 | 1 | 6.3 | 21.7 | 0.8 | 5.4 | 0 | 40.8 | 3.1 | 371.4 | 127119 | גיחה קרקוע - שליחת דגימה לאחר גיחה. המטוס מקורקע עד לקבלת התוצאות | גיחה קרקוע - שליחת דגימה לאחר גיחה. המטוס מקורקע עד לקבלת התוצאות | 11.17697 | 18.52479 | 2.851746 | 13.58078 | 75.97434 | 2.158871 | 21.40334 | 1.137017 | 59.87386 | 34.95989 | 859.1932 | 1.5 | 1.5
367 | 272 | 272 | 0.8 | 0.2 | 0.7 | 5.1 | 10.8 | 0.3 | 4.9 | 0 | 29.3 | 0.2 | 346.7 | 127682 | גיחה קרקוע - שליחת דגימה לאחר גיחה. המטוס מקורקע עד לקבלת התוצאות | דגימה שגרתית לפי ספרות אחזקה ישימה | 11.17697 | 18.52479 | 2.851746 | 13.58078 | 75.97434 | 2.158871 | 21.40334 | 1.137017 | 59.87386 | 34.95989 | 859.1932 | 1.5 | 1.5
367 | 295 | 295 | 1.6 | 2.1 | 0 | 4.1 | 17.7 | 0.5 | 6.4 | 0.1 | 43 | 4.5 | 446 | 128904 | דגימה שגרתית לפי ספרות אחזקה ישימה | גיחה קרקוע - שליחת דגימה לאחר גיחה. המטוס מקורקע עד לקבלת התוצאות | 11.17697 | 18.52479 | 2.851746 | 13.58078 | 75.97434 | 2.158871 | 21.40334 | 1.137017 | 59.87386 | 34.95989 | 859.1932 | 1.5 | 1.5
367 | 313 | 313 | 0.5 | 0.5 | 0 | 5 | 4.4 | 0 | 1.2 | 0.3 | 5.9 | 0.8 | 536 | 136079 | גיחה קרקוע - שליחת דגימה לאחר גיחה. המטוס מקורקע עד לקבלת התוצאות | דגימה שגרתית לפי ספרות אחזקה ישימה | 11.17697 | 18.52479 | 2.851746 | 13.58078 | 75.97434 | 2.158871 | 21.40334 | 1.137017 | 59.87386 | 34.95989 | 859.1932 | 1.5 | 1.5 | שיפוץ
367 | 791 | 13 | 1.9 | 1.6 | 0.5 | 6.1 | 15.8 | 0.5 | 5.5 | 0 | 3.7 | 0.5 | 369.9 | 180001 | דגימה שגרתית לפי ספרות אחזקה ישימה | דגימה שגרתית לפי ספרות אחזקה ישימה | 11.17697 | 18.52479 | 2.851746 | 13.58078 | 75.97434 | 2.158871 | 21.40334 | 1.137017 | 59.87386 | 34.95989 | 859.1932 | 1.5 | 1.5
367 | 793 | 15 | 1.8 | 3.3 | 0 | 4.8 | 14.9 | 0.5 | 5.6 | 0 | 6.1 | 0.1 | 377.6 | 186604 | דגימה שגרתית לפי ספרות אחזקה ישימה | דגימה שגרתית לפי ספרות אחזקה ישימה | 11.17697 | 18.52479 | 2.851746 | 13.58078 | 75.97434 | 2.158871 | 21.40334 | 1.137017 | 59.87386 | 34.95989 | 859.1932 | 1.5 | 1.5
367 | 826 | 48 | 1.2 | 1.7 | 0 | 4.5 | 4.8 | 0.1 | 3.6 | 0 | 9.3 | 0 | 425.6 | 188264 | דגימה שגרתית לפי ספרות אחזקה ישימה | דגימה שגרתית לפי ספרות אחזקה ישימה | 11.17697 | 18.52479 | 2.851746 | 13.58078 | 75.97434 | 2.158871 | 21.40334 | 1.137017 | 59.87386 | 34.95989 | 859.1932 | 1.5 | 1.5
367 | 854 | 76 | 4.4 | 3.1 | 0.2 | 4.9 | 9.3 | 0.2 | 4.9 | 0 | 17.4 | 0 | 411.4 | 189583 | דגימה שגרתית לפי ספרות אחזקה ישימה | דגימה שגרתית לפי ספרות אחזקה ישימה | 11.17697 | 18.52479 | 2.851746 | 13.58078 | 75.97434 | 2.158871 | 21.40334 | 1.137017 | 59.87386 | 34.95989 | 859.1932 | 1.5 | 1.5
367 | 884 | 106 | 6.2 | 10.3 | 0.5 | 5.3 | 8.9 | 0.1 | 6 | 0 | 23.3 | 0 | 386.31 | 189882 | דגימה שגרתית לפי ספרות אחזקה ישימה | גיחה קרקוע - שליחת דגימה לאחר גיחה. המטוס מקורקע עד לקבלת התוצאות | 11.17697 | 18.52479 | 2.851746 | 13.58078 | 75.97434 | 2.158871 | 21.40334 | 1.137017 | 59.87386 | 34.95989 | 859.1932 | 1.5 | 1.5
367 | 894 | 116 | 2.3 | 4.9 | 0.3 | 4.5 | 12.4 | 0.5 | 3.9 | 0 | 11 | 0.4 | 419.3 | 190522 | גיחה קרקוע - שליחת דגימה לאחר גיחה. המטוס מקורקע עד לקבלת התוצאות | גיחה קרקוע - שליחת דגימה לאחר גיחה. המטוס מקורקע עד לקבלת התוצאות | 11.17697 | 18.52479 | 2.851746 | 13.58078 | 75.97434 | 2.158871 | 21.40334 | 1.137017 | 59.87386 | 34.95989 | 859.1932 | 1.5 | 1.5
367 | 904 | 126 | 6.5 | 21.2 | 0.7 | 5.2 | 22.5 | 0.8 | 5.7 | 0 | 26.5 | 0.6 | 431.5 | 190590 | גיחה קרקוע - שליחת דגימה לאחר גיחה. המטוס מקורקע עד לקבלת התוצאות | גיחה קרקוע - שליחת דגימה לאחר גיחה. המטוס מקורקע עד לקבלת התוצאות | 11.17697 | 18.52479 | 2.851746 | 13.58078 | 75.97434 | 2.158871 | 21.40334 | 1.137017 | 59.87386 | 34.95989 | 859.1932 | 1.5 | 1.5
367 | 922 | 144 | 0.6 | 0.3 | 0.1 | 6.2 | 9.1 | 0.1 | 1.6 | 0 | 2.4 | 0.7 | 427.9 | 200092 | גיחה קרקוע - שליחת דגימה לאחר גיחה. המטוס מקורקע עד לקבלת התוצאות | דגימה שגרתית לפי ספרות אחזקה ישימה | 11.17697 | 18.52479 | 2.851746 | 13.58078 | 75.97434 | 2.158871 | 21.40334 | 1.137017 | 59.87386 | 34.95989 | 859.1932 | 1.5 | 1.5
367 | 923 | 145 | 1.5 | 1.8 | 2 | 7.5 | 37.9 | 1 | 5.1 | 0.1 | 9.1 | 3.2 | 354.6 | 220282 | דגימה שגרתית לפי ספרות אחזקה ישימה | גיחה קרקוע - שליחת דגימה לאחר גיחה. המטוס מקורקע עד לקבלת התוצאות | 11.17697 | 18.52479 | 2.851746 | 13.58078 | 75.97434 | 2.158871 | 21.40334 | 1.137017 | 59.87386 | 34.95989 | 859.1932 | 1.5 | 1.5
367 | 924 | 146 | 3.7 | 2.9 | 1.8 | 7.9 | 48.2 | 0.9 | 6.2 | 0.3 | 7.6 | 2.6 | 345.1 | 220342 | גיחה קרקוע - שליחת דגימה לאחר גיחה. המטוס מקורקע עד לקבלת התוצאות | גיחה קרקוע - שליחת דגימה לאחר גיחה. המטוס מקורקע עד לקבלת התוצאות | 11.17697 | 18.52479 | 2.851746 | 13.58078 | 75.97434 | 2.158871 | 21.40334 | 1.137017 | 59.87386 | 34.95989 | 859.1932 | 1.5 | 1.5
367 | 936 | 158 | 1.6 | 1.1 | 0.3 | 8.5 | 16.1 | 0.1 | 5.2 | 0.2 | 9.1 | 0.7 | 351.5 | 220352 | גיחה קרקוע - שליחת דגימה לאחר גיחה. המטוס מקורקע עד לקבלת התוצאות | דגימה שגרתית לפי ספרות אחזקה ישימה | 11.17697 | 18.52479 | 2.851746 | 13.58078 | 75.97434 | 2.158871 | 21.40334 | 1.137017 | 59.87386 | 34.95989 | 859.1932 | 1.5 | 1.5
367 | 963 | 185 | 6.2 | 6.2 | 0.5 | 7 | 25.2 | 0.5 | 5.9 | 0.1 | 14.9 | 1.7 | 358.3 | 221067 | דגימה שגרתית לפי ספרות אחזקה ישימה | גיחה קרקוע - שליחת דגימה לאחר גיחה. המטוס מקורקע עד לקבלת התוצאות | 11.17697 | 18.52479 | 2.851746 | 13.58078 | 75.97434 | 2.158871 | 21.40334 | 1.137017 | 59.87386 | 34.95989 | 859.1932 | 1.5 | 1.5
367 | 973 | 195 | 4 | 2.4 | 0.2 | 6.7 | 12.9 | 0.1 | 5.4 | 0.2 | 11 | 1.1 | 347.5 | 221434 | גיחה קרקוע - שליחת דגימה לאחר גיחה. המטוס מקורקע עד לקבלת התוצאות | דגימה שגרתית לפי ספרות אחזקה ישימה | 11.17697 | 18.52479 | 2.851746 | 13.58078 | 75.97434 | 2.158871 | 21.40334 | 1.137017 | 59.87386 | 34.95989 | 859.1932 | 1.5 | 1.5
422 | 313 | 313 | 0.6 | 0.8 | 0.6 | 4.9 | 16.7 | 0.6 | 4.1 | 0 | 6.5 | 1.2 | 421.4 | 201667 | גיחה - שליחת דגימה לאחר גיחה. | דגימה שגרתית לפי ספרות אחזקה ישימה | 11.17697 | 18.52479 | 2.851746 | 13.58078 | 75.97434 | 2.158871 | 21.40334 | 1.137017 | 59.87386 | 34.95989 | 859.1932 | 1.5 | 1.5
422 | 342 | 342 | 0.5 | 1.4 | 0.3 | 5.9 | 14.3 | 0.4 | 4.4 | 0 | 7.4 | 1.1 | 406.1 | 208291 | דגימה שגרתית לפי ספרות אחזקה ישימה | דגימה שגרתית לפי ספרות אחזקה ישימה | 11.17697 | 18.52479 | 2.851746 | 13.58078 | 75.97434 | 2.158871 | 21.40334 | 1.137017 | 59.87386 | 34.95989 | 859.1932 | 1.5 | 1.5
422 | 370 | 370 | 1.3 | 1.7 | 0.7 | 5.8 | 18.7 | 0.4 | 3.9 | 0 | 9.5 | 0.9 | 395.2 | 210543 | דגימה שגרתית לפי ספרות אחזקה ישימה | דגימה שגרתית לפי ספרות אחזקה ישימה | 11.17697 | 18.52479 | 2.851746 | 13.58078 | 75.97434 | 2.158871 | 21.40334 | 1.137017 | 59.87386 | 34.95989 | 859.1932 | 1.5 | 1.5
422 | 402 | 402 | 1.2 | 1.5 | 0.3 | 6.5 | 13.4 | 0.1 | 4.5 | 0.1 | 9 | 0.9 | 427.3 | 214463 | דגימה שגרתית לפי ספרות אחזקה ישימה | דגימה שגרתית לפי ספרות אחזקה ישימה | 11.17697 | 18.52479 | 2.851746 | 13.58078 | 75.97434 | 2.158871 | 21.40334 | 1.137017 | 59.87386 | 34.95989 | 859.1932 | 1.5 | 1.5
422 | 430 | 430 | 1 | 1.1 | 0.3 | 7.2 | 8.2 | 0.2 | 4.5 | 0.1 | 12 | 0.4 | 364 | 217942 | דגימה שגרתית לפי ספרות אחזקה ישימה | דגימה שגרתית לפי ספרות אחזקה ישימה | 11.17697 | 18.52479 | 2.851746 | 13.58078 | 75.97434 | 2.158871 | 21.40334 | 1.137017 | 59.87386 | 34.95989 | 859.1932 | 1.5 | 1.5
422 | 460 | 460 | 2.7 | 4 | 1.4 | 22.5 | 46.1 | 1.1 | 21.6 | 1.7 | 91.6 | 3 | 376.4 | 219232 | דגימה שגרתית לפי ספרות אחזקה ישימה | הסרת מנוע/ממסר. המשך פעילות על פי החלטת מפקד גף מנועים. מלא טופס "הסרת מנוע" 1350-א | 11.17697 | 18.52479 | 2.851746 | 13.58078 | 75.97434 | 2.158871 | 21.40334 | 1.137017 | 59.87386 | 34.95989 | 859.1932 | 1.5 | 1.5
429 | 6 | 6 | 0.7 | 0.5 | 0 | 9.2 | 14.8 | 0.5 | 1.6 | 0 | 6.4 | 0.3 | 493.7 | 172265 | דגימה שגרתית לפי ספרות אחזקה ישימה | דגימה שגרתית לפי ספרות אחזקה ישימה | 11.17697 | 18.52479 | 2.851746 | 13.58078 | 75.97434 | 2.158871 | 21.40334 | 1.137017 | 59.87386 | 34.95989 | 859.1932 | 1.5 | 1.5
429 | 8 | 8 | 2.1 | 1.1 | 0.1 | 5.6 | 21.4 | 0.7 | 7.5 | 0 | 9.5 | 0.8 | 412.5 | 184524 | דגימה שגרתית לפי ספרות אחזקה ישימה | דגימה שגרתית לפי ספרות אחזקה ישימה | 11.17697 | 18.52479 | 2.851746 | 13.58078 | 75.97434 | 2.158871 | 21.40334 | 1.137017 | 59.87386 | 34.95989 | 859.1932 | 1.5 | 1.5
429 | 44 | 44 | 5.6 | 7.2 | 0.1 | 5.1 | 11.9 | 0.5 | 5.3 | 0 | 27.9 | 0.1 | 406.3 | 185319 | דגימה שגרתית לפי ספרות אחזקה ישימה | גיחה קרקוע - שליחת דגימה לאחר גיחה. המטוס מקורקע עד לקבלת התוצאות | 11.17697 | 18.52479 | 2.851746 | 13.58078 | 75.97434 | 2.158871 | 21.40334 | 1.137017 | 59.87386 | 34.95989 | 859.1932 | 1.5 | 1.5
429 | 56 | 56 | 7.4 | 5.3 | 0.1 | 5.1 | 9.1 | 0.3 | 6.4 | 0 | 22.5 | 0 | 405.3 | 185668 | גיחה קרקוע - שליחת דגימה לאחר גיחה. המטוס מקורקע עד לקבלת התוצאות | גיחה קרקוע - שליחת דגימה לאחר גיחה. המטוס מקורקע עד לקבלת התוצאות | 11.17697 | 18.52479 | 2.851746 | 13.58078 | 75.97434 | 2.158871 | 21.40334 | 1.137017 | 59.87386 | 34.95989 | 859.1932 | 1.5 | 1.5
429 | 68 | 68 | 7 | 11 | 0 | 4.5 | 7.7 | 0.2 | 4.8 | 0 | 17.1 | 0.1 | 378.6 | 186036 | גיחה קרקוע - שליחת דגימה לאחר גיחה. המטוס מקורקע עד לקבלת התוצאות | גיחה קרקוע - שליחת דגימה לאחר גיחה. המטוס מקורקע עד לקבלת התוצאות | 11.17697 | 18.52479 | 2.851746 | 13.58078 | 75.97434 | 2.158871 | 21.40334 | 1.137017 | 59.87386 | 34.95989 | 859.1932 | 1.5 | 1.5
429 | 83 | 83 | 8.6 | 16.6 | 0 | 5 | 6.3 | 0 | 4.9 | 0 | 19.5 | 0.1 | 393.4 | 186319 | גיחה קרקוע - שליחת דגימה לאחר גיחה. המטוס מקורקע עד לקבלת התוצאות | גיחה קרקוע - שליחת דגימה לאחר גיחה. המטוס מקורקע עד לקבלת התוצאות | 11.17697 | 18.52479 | 2.851746 | 13.58078 | 75.97434 | 2.158871 | 21.40334 | 1.137017 | 59.87386 | 34.95989 | 859.1932 | 1.5 | 1.5
429 | 95 | 95 | 6 | 2 | 0 | 4.9 | 4.1 | 0.1 | 5 | 0 | 6.5 | 0 | 335.8 | 186772 | גיחה קרקוע - שליחת דגימה לאחר גיחה. המטוס מקורקע עד לקבלת התוצאות | דגימה שגרתית לפי ספרות אחזקה ישימה | 11.17697 | 18.52479 | 2.851746 | 13.58078 | 75.97434 | 2.158871 | 21.40334 | 1.137017 | 59.87386 | 34.95989 | 859.1932 | 1.5 | 1.5
429 | 131 | 131 | 6.1 | 7.5 | 0.5 | 5.1 | 14.9 | 0.3 | 5.5 | 0 | 29.3 | 0.3 | 424.7 | 186916 | דגימה שגרתית לפי ספרות אחזקה ישימה | גיחה קרקוע - שליחת דגימה לאחר גיחה. המטוס מקורקע עד לקבלת התוצאות | 11.17697 | 18.52479 | 2.851746 | 13.58078 | 75.97434 | 2.158871 | 21.40334 | 1.137017 | 59.87386 | 34.95989 | 859.1932 | 1.5 | 1.5
429 | 142 | 142 | 14.9 | 11.5 | 0.6 | 5.3 | 14.3 | 0.6 | 6.2 | 0 | 28 | 0.7 | 439.8 | 187345 | גיחה קרקוע - שליחת דגימה לאחר גיחה. המטוס מקורקע עד לקבלת התוצאות | גיחה קרקוע - שליחת דגימה לאחר גיחה. המטוס מקורקע עד לקבלת התוצאות | 11.17697 | 18.52479 | 2.851746 | 13.58078 | 75.97434 | 2.158871 | 21.40334 | 1.137017 | 59.87386 | 34.95989 | 859.1932 | 1.5 | 1.5
429 | 154 | 154 | 5.3 | 8 | 0.1 | 5 | 11.5 | 0.3 | 5.3 | 0 | 32.5 | 0.3 | 419.8 | 187497 | גיחה קרקוע - שליחת דגימה לאחר גיחה. המטוס מקורקע עד לקבלת התוצאות | גיחה קרקוע - שליחת דגימה לאחר גיחה. המטוס מקורקע עד לקבלת התוצאות | 11.17697 | 18.52479 | 2.851746 | 13.58078 | 75.97434 | 2.158871 | 21.40334 | 1.137017 | 59.87386 | 34.95989 | 859.1932 | 1.5 | 1.5
429 | 165 | 165 | 5.9 | 7.7 | 0.4 | 5.7 | 12.6 | 0.1 | 6.1 | 0 | 32.6 | 0.4 | 411.6 | 187844 | גיחה קרקוע - שליחת דגימה לאחר גיחה. המטוס מקורקע עד לקבלת התוצאות | גיחה קרקוע - שליחת דגימה לאחר גיחה. המטוס מקורקע עד לקבלת התוצאות | 11.17697 | 18.52479 | 2.851746 | 13.58078 | 75.97434 | 2.158871 | 21.40334 | 1.137017 | 59.87386 | 34.95989 | 859.1932 | 1.5 | 1.5
429 | 173 | 173 | 6.6 | 11.9 | 0.2 | 5.2 | 10 | 0.1 | 5.3 | 0 | 27.7 | 0.6 | 424.6 | 188195 | גיחה קרקוע - שליחת דגימה לאחר גיחה. המטוס מקורקע עד לקבלת התוצאות | גיחה קרקוע - שליחת דגימה לאחר גיחה. המטוס מקורקע עד לקבלת התוצאות | 11.17697 | 18.52479 | 2.851746 | 13.58078 | 75.97434 | 2.158871 | 21.40334 | 1.137017 | 59.87386 | 34.95989 | 859.1932 | 1.5 | 1.5
429 | 184 | 184 | 2.3 | 3.4 | 0 | 4.7 | 6.7 | 0.1 | 4.1 | 0 | 15.1 | 0 | 406.5 | 188282 | גיחה קרקוע - שליחת דגימה לאחר גיחה. המטוס מקורקע עד לקבלת התוצאות | דגימה שגרתית לפי ספרות אחזקה ישימה | 11.17697 | 18.52479 | 2.851746 | 13.58078 | 75.97434 | 2.158871 | 21.40334 | 1.137017 | 59.87386 | 34.95989 | 859.1932 | 1.5 | 1.5
429 | 218 | 218 | 3.6 | 5.4 | 0.4 | 4.7 | 10.4 | 0.1 | 4.9 | 0 | 17.3 | 0 | 385.3 | 189527 | דגימה שגרתית לפי ספרות אחזקה ישימה | גיחה קרקוע - שליחת דגימה לאחר גיחה. המטוס מקורקע עד לקבלת התוצאות | 11.17697 | 18.52479 | 2.851746 | 13.58078 | 75.97434 | 2.158871 | 21.40334 | 1.137017 | 59.87386 | 34.95989 | 859.1932 | 1.5 | 1.5
382 | 310 | 4 | 2.1 | 3.3 | 0.4 | 5.2 | 22.6 | 0.8 | 7.8 | 0 | 12.8 | 1.7 | 386.47 | 161185 | גיחה קרקוע - שליחת דגימה לאחר גיחה. המטוס מקורקע עד לקבלת התוצאות | גיחה - שליחת דגימה לאחר גיחה. | 11.17697 | 18.52479 | 2.851746 | 13.58078 | 75.97434 | 2.158871 | 21.40334 | 1.137017 | 59.87386 | 34.95989 | 859.1932 | 1.5 | 1.5
382 | 313 | 7 | 0.9 | 1.7 | 0.2 | 5.2 | 13 | 0.2 | 6.7 | 0 | 7.7 | 0.3 | 371.8 | 163174 | גיחה - שליחת דגימה לאחר גיחה. | דגימה שגרתית לפי ספרות אחזקה ישימה | 11.17697 | 18.52479 | 2.851746 | 13.58078 | 75.97434 | 2.158871 | 21.40334 | 1.137017 | 59.87386 | 34.95989 | 859.1932 | 1.5 | 1.5
382 | 345 | 39 | 1.3 | 3.6 | 0.9 | 7 | 27.1 | 0.7 | 5.4 | 0 | 26.7 | 0.4 | 406.6 | 184290 | דגימה שגרתית לפי ספרות אחזקה ישימה | גיחה - שליחת דגימה לאחר גיחה. | 11.17697 | 18.52479 | 2.851746 | 13.58078 | 75.97434 | 2.158871 | 21.40334 | 1.137017 | 59.87386 | 34.95989 | 859.1932 | 1.5 | 1.5
382 | 352 | 46 | 0.6 | 0.8 | 0.3 | 6.2 | 12.6 | 0.5 | 4.3 | 0 | 12.7 | 0.3 | 406.3 | 184826 | גיחה - שליחת דגימה לאחר גיחה. | דגימה שגרתית לפי ספרות אחזקה ישימה | 11.17697 | 18.52479 | 2.851746 | 13.58078 | 75.97434 | 2.158871 | 21.40334 | 1.137017 | 59.87386 | 34.95989 | 859.1932 | 1.5 | 1.5
382 | 377 | 71 | 2.5 | 2.1 | 0.3 | 5.5 | 26.1 | 0.6 | 6.8 | 0 | 14.5 | 0.7 | 380.71 | 186524 | דגימה שגרתית לפי ספרות אחזקה ישימה | גיחה קרקוע - שליחת דגימה לאחר גיחה. המטוס מקורקע עד לקבלת התוצאות | 11.17697 | 18.52479 | 2.851746 | 13.58078 | 75.97434 | 2.158871 | 21.40334 | 1.137017 | 59.87386 | 34.95989 | 859.1932 | 1.5 | 1.5
382 | 386 | 80 | 12.2 | 11 | 1.9 | 7.4 | 62 | 1.6 | 10.5 | 0 | 38.2 | 2.2 | 499.1 | 187332 | גיחה קרקוע - שליחת דגימה לאחר גיחה. המטוס מקורקע עד לקבלת התוצאות | הסרת מנוע/ממסר. המשך פעילות על פי החלטת מפקד גף מנועים. מלא טופס "הסרת מנוע" 1350-א | 11.17697 | 18.52479 | 2.851746 | 13.58078 | 75.97434 | 2.158871 | 21.40334 | 1.137017 | 59.87386 | 34.95989 | 859.1932 | 1.5 | 1.5
382 | 392 | 6 | 1 | 1.1 | 0 | 12.5 | 7.8 | 0.1 | 2 | 0 | 4.2 | 0.1 | 353.8 | 193505 | הסרת מנוע/ממסר. המשך פעילות על פי החלטת מפקד גף מנועים. מלא טופס "הסרת מנוע" 1350-א | דגימה שגרתית לפי ספרות אחזקה ישימה | 11.17697 | 18.52479 | 2.851746 | 13.58078 | 75.97434 | 2.158871 | 21.40334 | 1.137017 | 59.87386 | 34.95989 | 859.1932 | 1.5 | 1.5
438 | 361 | 3 | 2.5 | 4 | 2 | 6.9 | 50.9 | 1.9 | 6.2 | 0.2 | 12.5 | 2.2 | 384.4 | 217922 | גיחה - שליחת דגימה לאחר גיחה. | שליחת דגימה חוזרת לאחר הרצה לאימות התוצאה החריגה | 11.17697 | 18.52479 | 2.851746 | 13.58078 | 75.97434 | 2.158871 | 21.40334 | 1.137017 | 59.87386 | 34.95989 | 859.1932 | 1.5 | 1.5
438 | 361 | 3 | 3.4 | 3.8 | 2 | 7.2 | 43.2 | 1.2 | 5.4 | 0.2 | 11.1 | 5 | 362 | 218123 | שליחת דגימה חוזרת לאחר הרצה לאימות התוצאה החריגה | גיחה קרקוע - שליחת דגימה לאחר גיחה. המטוס מקורקע עד לקבלת התוצאות | 11.17697 | 18.52479 | 2.851746 | 13.58078 | 75.97434 | 2.158871 | 21.40334 | 1.137017 | 59.87386 | 34.95989 | 859.1932 | 1.5 | 1.5
438 | 374 | 16 | 2.4 | 2.2 | 1.3 | 7.2 | 32.7 | 0.7 | 6.4 | 0.2 | 15.7 | 1.6 | 356.3 | 219035 | גיחה קרקוע - שליחת דגימה לאחר גיחה. המטוס מקורקע עד לקבלת התוצאות | גיחה קרקוע - שליחת דגימה לאחר גיחה. המטוס מקורקע עד לקבלת התוצאות | 11.17697 | 18.52479 | 2.851746 | 13.58078 | 75.97434 | 2.158871 | 21.40334 | 1.137017 | 59.87386 | 34.95989 | 859.1932 | 1.5 | 1.5
438 | 385 | 27 | 1.6 | 2.6 | 1 | 7.6 | 33.5 | 0.9 | 4.5 | 0 | 11.1 | 1.3 | 357.8 | 220063 | גיחה קרקוע - שליחת דגימה לאחר גיחה. המטוס מקורקע עד לקבלת התוצאות | גיחה קרקוע - שליחת דגימה לאחר גיחה. המטוס מקורקע עד לקבלת התוצאות | 11.17697 | 18.52479 | 2.851746 | 13.58078 | 75.97434 | 2.158871 | 21.40334 | 1.137017 | 59.87386 | 34.95989 | 859.1932 | 1.5 | 1.5
438 | 397 | 39 | 2 | 3 | 0.2 | 6.5 | 12.3 | 0.1 | 4.5 | 0 | 9.9 | 0.8 | 359.2 | 220982 | גיחה קרקוע - שליחת דגימה לאחר גיחה. המטוס מקורקע עד לקבלת התוצאות | דגימה שגרתית לפי ספרות אחזקה ישימה | 11.17697 | 18.52479 | 2.851746 | 13.58078 | 75.97434 | 2.158871 | 21.40334 | 1.137017 | 59.87386 | 34.95989 | 859.1932 | 1.5 | 1.5
438 | 429 | 71 | 2.8 | 5.3 | 0.5 | 6.5 | 22 | 0.5 | 5.7 | 0.1 | 15.1 | 0.8 | 364.5 | 225024 | דגימה שגרתית לפי ספרות אחזקה ישימה | גיחה קרקוע - שליחת דגימה לאחר גיחה. המטוס מקורקע עד לקבלת התוצאות | 11.17697 | 18.52479 | 2.851746 | 13.58078 | 75.97434 | 2.158871 | 21.40334 | 1.137017 | 59.87386 | 34.95989 | 859.1932 | 1.5 | 1.5
438 | 436 | 78 | 4.4 | 7.8 | 0.8 | 6 | 26.1 | 0.7 | 6.1 | 0.3 | 13.5 | 1.3 | 370.7 | 227247 | גיחה קרקוע - שליחת דגימה לאחר גיחה. המטוס מקורקע עד לקבלת התוצאות | גיחה קרקוע - שליחת דגימה לאחר גיחה. המטוס מקורקע עד לקבלת התוצאות | 11.17697 | 18.52479 | 2.851746 | 13.58078 | 75.97434 | 2.158871 | 21.40334 | 1.137017 | 59.87386 | 34.95989 | 859.1932 | 1.5 | 1.5
432 | 6 | 6 | 0.6 | 0.7 | 0.8 | 7.2 | 15.1 | 0.6 | 1 | 0 | 3.8 | 0.7 | 430.7 | 172264 | דגימה שגרתית לפי ספרות אחזקה ישימה | דגימה שגרתית לפי ספרות אחזקה ישימה | 11.17697 | 18.52479 | 2.851746 | 13.58078 | 75.97434 | 2.158871 | 21.40334 | 1.137017 | 59.87386 | 34.95989 | 859.1932 | 1.5 | 1.5
432 | 8 | 8 | 1.4 | 2.4 | 1.3 | 6.5 | 27.1 | 1.1 | 2.7 | 0 | 8.2 | 2.7 | 401.9 | 172624 | דגימה שגרתית לפי ספרות אחזקה ישימה | גיחה קרקוע - שליחת דגימה לאחר גיחה. המטוס מקורקע עד לקבלת התוצאות | 11.17697 | 18.52479 | 2.851746 | 13.58078 | 75.97434 | 2.158871 | 21.40334 | 1.137017 | 59.87386 | 34.95989 | 859.1932 | 1.5 | 1.5
432 | 15 | 15 | 1.2 | 2.5 | 0.4 | 6.7 | 10.4 | 0.5 | 3.2 | 0 | 8.1 | 0.9 | 404.5 | 173026 | גיחה קרקוע - שליחת דגימה לאחר גיחה. המטוס מקורקע עד לקבלת התוצאות | דגימה שגרתית לפי ספרות אחזקה ישימה | 11.17697 | 18.52479 | 2.851746 | 13.58078 | 75.97434 | 2.158871 | 21.40334 | 1.137017 | 59.87386 | 34.95989 | 859.1932 | 1.5 | 1.5
432 | 44 | 44 | 1.7 | 4.7 | 0.9 | 7.2 | 10.4 | 0.5 | 3.1 | 0 | 13.8 | 1.1 | 428.3 | 174504 | דגימה שגרתית לפי ספרות אחזקה ישימה | גיחה קרקוע - שליחת דגימה לאחר גיחה. המטוס מקורקע עד לקבלת התוצאות | 11.17697 | 18.52479 | 2.851746 | 13.58078 | 75.97434 | 2.158871 | 21.40334 | 1.137017 | 59.87386 | 34.95989 | 859.1932 | 1.5 | 1.5
432 | 52 | 52 | 2.3 | 3.8 | 0.8 | 7.1 | 11.2 | 0.3 | 2.3 | 0 | 11.5 | 0.4 | 385.6 | 175351 | גיחה קרקוע - שליחת דגימה לאחר גיחה. המטוס מקורקע עד לקבלת התוצאות | דגימה שגרתית לפי ספרות אחזקה ישימה | 11.17697 | 18.52479 | 2.851746 | 13.58078 | 75.97434 | 2.158871 | 21.40334 | 1.137017 | 59.87386 | 34.95989 | 859.1932 | 1.5 | 1.5
432 | 78 | 78 | 1.2 | 2.3 | 0.2 | 5.6 | 8 | 0.2 | 2.4 | 0 | 6.9 | 0 | 394.6 | 180955 | דגימה שגרתית לפי ספרות אחזקה ישימה | דגימה שגרתית לפי ספרות אחזקה ישימה | 11.17697 | 18.52479 | 2.851746 | 13.58078 | 75.97434 | 2.158871 | 21.40334 | 1.137017 | 59.87386 | 34.95989 | 859.1932 | 1.5 | 1.5
432 | 106 | 106 | 6.4 | 7.2 | 0.75 | 6.4 | 11.6 | 0.6 | 4.9 | 0 | 22.7 | 0.759 | 404.9 | 182464 | דגימה שגרתית לפי ספרות אחזקה ישימה | גיחה קרקוע - שליחת דגימה לאחר גיחה. המטוס מקורקע עד לקבלת התוצאות | 11.17697 | 18.52479 | 2.851746 | 13.58078 | 75.97434 | 2.158871 | 21.40334 | 1.137017 | 59.87386 | 34.95989 | 859.1932 | 1.5 | 1.5
432 | 116 | 116 | 3.6 | 4 | 0.4 | 5.1 | 8.5 | 0.3 | 5.3 | 0 | 20.6 | 0 | 415.8 | 183255 | גיחה קרקוע - שליחת דגימה לאחר גיחה. המטוס מקורקע עד לקבלת התוצאות | דגימה שגרתית לפי ספרות אחזקה ישימה | 11.17697 | 18.52479 | 2.851746 | 13.58078 | 75.97434 | 2.158871 | 21.40334 | 1.137017 | 59.87386 | 34.95989 | 859.1932 | 1.5 | 1.5
432 | 148 | 148 | 2.8 | 3.6 | 0.2 | 7.9 | 11 | 0.3 | 2 | 0 | 13.9 | 0.2 | 404.9 | 184938 | דגימה שגרתית לפי ספרות אחזקה ישימה | דגימה שגרתית לפי ספרות אחזקה ישימה | 11.17697 | 18.52479 | 2.851746 | 13.58078 | 75.97434 | 2.158871 | 21.40334 | 1.137017 | 59.87386 | 34.95989 | 859.1932 | 1.5 | 1.5
432 | 180 | 180 | 12 | 26 | 1.4 | 6.5 | 17.3 | 0.4 | 3.9 | 0 | 24.6 | 1 | 417 | 187682 | דגימה שגרתית לפי ספרות אחזקה ישימה | גיחה קרקוע - שליחת דגימה לאחר גיחה. המטוס מקורקע עד לקבלת התוצאות | 11.17697 | 18.52479 | 2.851746 | 13.58078 | 75.97434 | 2.158871 | 21.40334 | 1.137017 | 59.87386 | 34.95989 | 859.1932 | 1.5 | 1.5
432 | 190 | 190 | 2.9 | 5.8 | 0.7 | 5.5 | 10.1 | 0.4 | 4.4 | 0 | 14.7 | 0.4 | 386.9 | 189486 | גיחה קרקוע - שליחת דגימה לאחר גיחה. המטוס מקורקע עד לקבלת התוצאות | גיחה קרקוע - שליחת דגימה לאחר גיחה. המטוס מקורקע עד לקבלת התוצאות | 11.17697 | 18.52479 | 2.851746 | 13.58078 | 75.97434 | 2.158871 | 21.40334 | 1.137017 | 59.87386 | 34.95989 | 859.1932 | 1.5 | 1.5
432 | 202 | 202 | 1.6 | 4.3 | 0.6 | 5.1 | 9.1 | 0.2 | 4.3 | 0 | 11.4 | 0.3 | 395.3 | 189529 | גיחה קרקוע - שליחת דגימה לאחר גיחה. המטוס מקורקע עד לקבלת התוצאות | דגימה שגרתית לפי ספרות אחזקה ישימה | 11.17697 | 18.52479 | 2.851746 | 13.58078 | 75.97434 | 2.158871 | 21.40334 | 1.137017 | 59.87386 | 34.95989 | 859.1932 | 1.5 | 1.5
432 | 233 | 233 | 3.2 | 6.5 | 1.2 | 5.8 | 18.4 | 0.6 | 5.3 | 0 | 23.1 | 0.5 | 401.5 | 189691 | דגימה שגרתית לפי ספרות אחזקה ישימה | גיחה קרקוע - שליחת דגימה לאחר גיחה. המטוס מקורקע עד לקבלת התוצאות | 11.17697 | 18.52479 | 2.851746 | 13.58078 | 75.97434 | 2.158871 | 21.40334 | 1.137017 | 59.87386 | 34.95989 | 859.1932 | 1.5 | 1.5
432 | 243 | 243 | 2.1 | 3.4 | 0.9 | 4.9 | 10.6 | 0.2 | 4.5 | 0 | 14.7 | 0.3 | 395.8 | 189743 | גיחה קרקוע - שליחת דגימה לאחר גיחה. המטוס מקורקע עד לקבלת התוצאות | דגימה שגרתית לפי ספרות אחזקה ישימה | 11.17697 | 18.52479 | 2.851746 | 13.58078 | 75.97434 | 2.158871 | 21.40334 | 1.137017 | 59.87386 | 34.95989 | 859.1932 | 1.5 | 1.5
432 | 277 | 277 | 1.7 | 2.9 | 0.3 | 5.4 | 13.6 | 0.3 | 5.5 | 0 | 16.6 | 0.2 | 457.2 | 190512 | דגימה שגרתית לפי ספרות אחזקה ישימה | דגימה שגרתית לפי ספרות אחזקה ישימה | 11.17697 | 18.52479 | 2.851746 | 13.58078 | 75.97434 | 2.158871 | 21.40334 | 1.137017 | 59.87386 | 34.95989 | 859.1932 | 1.5 | 1.5
432 | 310 | 310 | 3 | 4.8 | 0.8 | 5.8 | 10.4 | 0.3 | 5.1 | 0 | 25.5 | 0.6 | 426.9 | 191481 | דגימה שגרתית לפי ספרות אחזקה ישימה | גיחה קרקוע - שליחת דגימה לאחר גיחה. המטוס מקורקע עד לקבלת התוצאות | 11.17697 | 18.52479 | 2.851746 | 13.58078 | 75.97434 | 2.158871 | 21.40334 | 1.137017 | 59.87386 | 34.95989 | 859.1932 | 1.5 | 1.5
432 | 320 | 320 | 2.1 | 0.6 | 1 | 5.8 | 16.3 | 0.5 | 5.8 | 0 | 13.3 | 0.5 | 380.2 | 191632 | גיחה קרקוע - שליחת דגימה לאחר גיחה. המטוס מקורקע עד לקבלת התוצאות | דגימה שגרתית לפי ספרות אחזקה ישימה | 11.17697 | 18.52479 | 2.851746 | 13.58078 | 75.97434 | 2.158871 | 21.40334 | 1.137017 | 59.87386 | 34.95989 | 859.1932 | 1.5 | 1.5
432 | 348 | 348 | 1.7 | 1 | 0.1 | 5.4 | 15.4 | 0.6 | 4.3 | 0 | 10.2 | 0 | 348.2 | 192829 | דגימה שגרתית לפי ספרות אחזקה ישימה | דגימה שגרתית לפי ספרות אחזקה ישימה | 11.17697 | 18.52479 | 2.851746 | 13.58078 | 75.97434 | 2.158871 | 21.40334 | 1.137017 | 59.87386 | 34.95989 | 859.1932 | 1.5 | 1.5
432 | 367 | 367 | 0.4 | 1.3 | 0.2 | 5.1 | 7.6 | 0.2 | 2.2 | 0 | 3.8 | 0.7 | 384.5 | 201144 | דגימה שגרתית לפי ספרות אחזקה ישימה | דגימה שגרתית לפי ספרות אחזקה ישימה | 11.17697 | 18.52479 | 2.851746 | 13.58078 | 75.97434 | 2.158871 | 21.40334 | 1.137017 | 59.87386 | 34.95989 | 859.1932 | 1.5 | 1.5 | שיפוץ
432 | 368 | 1 | 2.1 | 2.6 | 1.8 | 7.7 | 38 | 1 | 7 | 0.3 | 8.4 | 4.8 | 358.3 | 220284 | דגימה שגרתית לפי ספרות אחזקה ישימה | גיחה קרקוע - שליחת דגימה לאחר גיחה. המטוס מקורקע עד לקבלת התוצאות | 11.17697 | 18.52479 | 2.851746 | 13.58078 | 75.97434 | 2.158871 | 21.40334 | 1.137017 | 59.87386 | 34.95989 | 859.1932 | 1.5 | 1.5
432 | 369 | 2 | 1.9 | 2.3 | 1.5 | 6.9 | 47.2 | 0.9 | 5.6 | 0.2 | 7 | 1.6 | 369.7 | 220318 | גיחה קרקוע - שליחת דגימה לאחר גיחה. המטוס מקורקע עד לקבלת התוצאות | גיחה קרקוע - שליחת דגימה לאחר גיחה. המטוס מקורקע עד לקבלת התוצאות | 11.17697 | 18.52479 | 2.851746 | 13.58078 | 75.97434 | 2.158871 | 21.40334 | 1.137017 | 59.87386 | 34.95989 | 859.1932 | 1.5 | 1.5
432 | 378 | 11 | 4.2 | 8.5 | 1.1 | 7.9 | 43.4 | 0.7 | 6.5 | 0.2 | 19.1 | 1 | 361.3 | 221486 | גיחה קרקוע - שליחת דגימה לאחר גיחה. המטוס מקורקע עד לקבלת התוצאות | גיחה קרקוע - שליחת דגימה לאחר גיחה. המטוס מקורקע עד לקבלת התוצאות | 11.17697 | 18.52479 | 2.851746 | 13.58078 | 75.97434 | 2.158871 | 21.40334 | 1.137017 | 59.87386 | 34.95989 | 859.1932 | 1.5 | 1.5
432 | 390 | 23 | 15.2 | 17.5 | 0.9 | 7 | 28.8 | 0.4 | 7.1 | 0.5 | 21.7 | 1.2 | 376.2 | 226683 | גיחה קרקוע - שליחת דגימה לאחר גיחה. המטוס מקורקע עד לקבלת התוצאות | הסרת מנוע/ממסר. המשך פעילות על פי החלטת מפקד גף מנועים. מלא טופס "הסרת מנוע" 1350-א | 11.17697 | 18.52479 | 2.851746 | 13.58078 | 75.97434 | 2.158871 | 21.40334 | 1.137017 | 59.87386 | 34.95989 | 859.1932 | 1.5 | 1.5
442 | 13 | 13 | 0.8 | 0.8 | 0 | 13.2 | 9.1 | 0.4 | 0.5 | 0 | 2.8 | 0.4 | 359.7 | 200384 | גיחה קרקוע - שליחת דגימה לאחר גיחה. המטוס מקורקע עד לקבלת התוצאות | דגימה שגרתית לפי ספרות אחזקה ישימה | 11.17697 | 18.52479 | 2.851746 | 13.58078 | 75.97434 | 2.158871 | 21.40334 | 1.137017 | 59.87386 | 34.95989 | 859.1932 | 1.5 | 1.5
442 | 34 | 34 | 3.8 | 2 | 0.3 | 4.5 | 8.7 | 0.2 | 4 | 0 | 4.9 | 0 | 381.1 | 200385 | גיחה קרקוע - שליחת דגימה לאחר גיחה. המטוס מקורקע עד לקבלת התוצאות | דגימה שגרתית לפי ספרות אחזקה ישימה | 11.17697 | 18.52479 | 2.851746 | 13.58078 | 75.97434 | 2.158871 | 21.40334 | 1.137017 | 59.87386 | 34.95989 | 859.1932 | 1.5 | 1.5
442 | 6 | 6 | 1.2 | 1 | 0.2 | 6.2 | 15.3 | 0.6 | 2.2 | 0 | 3.1 | 2 | 418.2 | 200402 | דגימה שגרתית לפי ספרות אחזקה ישימה | גיחה קרקוע - שליחת דגימה לאחר גיחה. המטוס מקורקע עד לקבלת התוצאות | 11.17697 | 18.52479 | 2.851746 | 13.58078 | 75.97434 | 2.158871 | 21.40334 | 1.137017 | 59.87386 | 34.95989 | 859.1932 | 1.5 | 1.5
442 | 15 | 15 | 2.2 | 2.7 | 2.1 | 5.9 | 48.9 | 1.8 | 4.7 | 0.1 | 6.8 | 2 | 384.3 | 200403 | דגימה שגרתית לפי ספרות אחזקה ישימה | גיחה קרקוע - שליחת דגימה לאחר גיחה. המטוס מקורקע עד לקבלת התוצאות | 11.17697 | 18.52479 | 2.851746 | 13.58078 | 75.97434 | 2.158871 | 21.40334 | 1.137017 | 59.87386 | 34.95989 | 859.1932 | 1.5 | 1.5
442 | 24 | 24 | 6.4 | 6.9 | 1.9 | 6.2 | 34.1 | 0.9 | 4.4 | 0.1 | 15.3 | 0.7 | 385.2 | 200404 | גיחה קרקוע - שליחת דגימה לאחר גיחה. המטוס מקורקע עד לקבלת התוצאות | גיחה קרקוע - שליחת דגימה לאחר גיחה. המטוס מקורקע עד לקבלת התוצאות | 11.17697 | 18.52479 | 2.851746 | 13.58078 | 75.97434 | 2.158871 | 21.40334 | 1.137017 | 59.87386 | 34.95989 | 859.1932 | 1.5 | 1.5
442 | 65 | 65 | 9.9 | 10.1 | 1 | 5.2 | 36.2 | 0.9 | 5 | 0 | 14.6 | 0.6 | 428.6 | 201362 | דגימה שגרתית לפי ספרות אחזקה ישימה | גיחה קרקוע - שליחת דגימה לאחר גיחה. המטוס מקורקע עד לקבלת התוצאות | 11.17697 | 18.52479 | 2.851746 | 13.58078 | 75.97434 | 2.158871 | 21.40334 | 1.137017 | 59.87386 | 34.95989 | 859.1932 | 1.5 | 1.5
442 | 75 | 75 | 3.5 | 1.9 | 1.4 | 4.8 | 39.5 | 0.8 | 6.9 | 0 | 5.7 | 1.7 | 406.8 | 201623 | גיחה קרקוע - שליחת דגימה לאחר גיחה. המטוס מקורקע עד לקבלת התוצאות | הסרת מנוע/ממסר. המשך פעילות על פי החלטת מפקד גף מנועים. מלא טופס "הסרת מנוע" 1350-א | 11.17697 | 18.52479 | 2.851746 | 13.58078 | 75.97434 | 2.158871 | 21.40334 | 1.137017 | 59.87386 | 34.95989 | 859.1932 | 1.5 | 1.5
442 | 80 | 5 | 0.5 | 0.3 | 0.7 | 11.7 | 19.2 | 0.5 | 1 | 0.2 | 5.7 | 2 | 418.2 | 209164 | הסרת מנוע/ממסר. המשך פעילות על פי החלטת מפקד גף מנועים. מלא טופס "הסרת מנוע" 1350-א | אחר | 11.17697 | 18.52479 | 2.851746 | 13.58078 | 75.97434 | 2.158871 | 21.40334 | 1.137017 | 59.87386 | 34.95989 | 859.1932 | 1.5 | 1.5 | שיפוץ
442 | 81 | 1 | 1.6 | 3.3 | 0.7 | 11.7 | 18 | 0.5 | 0.9 | 0.1 | 5.3 | 1.7 | 426 | 209183 | אחר | גיחה קרקוע - שליחת דגימה לאחר גיחה. המטוס מקורקע עד לקבלת התוצאות | 11.17697 | 18.52479 | 2.851746 | 13.58078 | 75.97434 | 2.158871 | 21.40334 | 1.137017 | 59.87386 | 34.95989 | 859.1932 | 1.5 | 1.5
442 | 13 | -67 | 0.8 | 0.8 | 0 | 13.2 | 9.1 | 0.4 | 0.5 | 0 | 2.8 | 0.4 | 359.7 | 200384 | גיחה קרקוע - שליחת דגימה לאחר גיחה. המטוס מקורקע עד לקבלת התוצאות | דגימה שגרתית לפי ספרות אחזקה ישימה | 11.17697 | 18.52479 | 2.851746 | 13.58078 | 75.97434 | 2.158871 | 21.40334 | 1.137017 | 59.87386 | 34.95989 | 859.1932 | 1.5 | 1.5
442 | 34 | -46 | 3.8 | 2 | 0.3 | 4.5 | 8.7 | 0.2 | 4 | 0 | 4.9 | 0 | 381.1 | 200385 | גיחה קרקוע - שליחת דגימה לאחר גיחה. המטוס מקורקע עד לקבלת התוצאות | דגימה שגרתית לפי ספרות אחזקה ישימה | 11.17697 | 18.52479 | 2.851746 | 13.58078 | 75.97434 | 2.158871 | 21.40334 | 1.137017 | 59.87386 | 34.95989 | 859.1932 | 1.5 | 1.5
442 | 6 | -74 | 1.2 | 1 | 0.2 | 6.2 | 15.3 | 0.6 | 2.2 | 0 | 3.1 | 2 | 418.2 | 200402 | דגימה שגרתית לפי ספרות אחזקה ישימה | גיחה קרקוע - שליחת דגימה לאחר גיחה. המטוס מקורקע עד לקבלת התוצאות | 11.17697 | 18.52479 | 2.851746 | 13.58078 | 75.97434 | 2.158871 | 21.40334 | 1.137017 | 59.87386 | 34.95989 | 859.1932 | 1.5 | 1.5
442 | 15 | -65 | 2.2 | 2.7 | 2.1 | 5.9 | 48.9 | 1.8 | 4.7 | 0.1 | 6.8 | 2 | 384.3 | 200403 | דגימה שגרתית לפי ספרות אחזקה ישימה | גיחה קרקוע - שליחת דגימה לאחר גיחה. המטוס מקורקע עד לקבלת התוצאות | 11.17697 | 18.52479 | 2.851746 | 13.58078 | 75.97434 | 2.158871 | 21.40334 | 1.137017 | 59.87386 | 34.95989 | 859.1932 | 1.5 | 1.5
442 | 24 | -56 | 6.4 | 6.9 | 1.9 | 6.2 | 34.1 | 0.9 | 4.4 | 0.1 | 15.3 | 0.7 | 385.2 | 200404 | גיחה קרקוע - שליחת דגימה לאחר גיחה. המטוס מקורקע עד לקבלת התוצאות | גיחה קרקוע - שליחת דגימה לאחר גיחה. המטוס מקורקע עד לקבלת התוצאות | 11.17697 | 18.52479 | 2.851746 | 13.58078 | 75.97434 | 2.158871 | 21.40334 | 1.137017 | 59.87386 | 34.95989 | 859.1932 | 1.5 | 1.5
442 | 65 | -15 | 9.9 | 10.1 | 1 | 5.2 | 36.2 | 0.9 | 5 | 0 | 14.6 | 0.6 | 428.6 | 201362 | דגימה שגרתית לפי ספרות אחזקה ישימה | גיחה קרקוע - שליחת דגימה לאחר גיחה. המטוס מקורקע עד לקבלת התוצאות | 11.17697 | 18.52479 | 2.851746 | 13.58078 | 75.97434 | 2.158871 | 21.40334 | 1.137017 | 59.87386 | 34.95989 | 859.1932 | 1.5 | 1.5
442 | 75 | -5 | 3.5 | 1.9 | 1.4 | 4.8 | 39.5 | 0.8 | 6.9 | 0 | 5.7 | 1.7 | 406.8 | 201623 | גיחה קרקוע - שליחת דגימה לאחר גיחה. המטוס מקורקע עד לקבלת התוצאות | הסרת מנוע/ממסר. המשך פעילות על פי החלטת מפקד גף מנועים. מלא טופס "הסרת מנוע" 1350-א | 11.17697 | 18.52479 | 2.851746 | 13.58078 | 75.97434 | 2.158871 | 21.40334 | 1.137017 | 59.87386 | 34.95989 | 859.1932 | 1.5 | 1.5
442 | 80 | 5 | 0.5 | 0.3 | 0.7 | 11.7 | 19.2 | 0.5 | 1 | 0.2 | 5.7 | 2 | 418.2 | 209164 | הסרת מנוע/ממסר. המשך פעילות על פי החלטת מפקד גף מנועים. מלא טופס "הסרת מנוע" 1350-א | אחר | 11.17697 | 18.52479 | 2.851746 | 13.58078 | 75.97434 | 2.158871 | 21.40334 | 1.137017 | 59.87386 | 34.95989 | 859.1932 | 1.5 | 1.5 | שיפוץ
|  | Avg | 2.655075 | 4.154508 | 0.467594 | 5.981968 | 14.8746 | 0.4271303 | 5.609634 | 0.1115559 | 19.5694 | 0.9971917 | 415.3676
|  | Stdev | 2.840633 | 4.790092 | 0.7947173 | 2.532939 | 20.36658 | 0.5772468 | 5.264568 | 0.3418202 | 13.43482 | 11.3209 | 147.9419
|  | Lim | 11.17697 | 18.52479 | 2.851746 | 13.58078 | 75.97434 | 2.158871 | 21.40334 | 1.137017 | 59.87386 | 34.95989 | 859.1932
|  | Count Over Lim | 221
|  | Count half Lim | 1924