## Original data
engine_num | time_original | time_fix | Cu | Ag | Ni | Mg | Fe | Cr | Al | Ti | Si | Mo | Zn | TestSN | Reason | Desicion | TestDate | CuLim | AgLim | NiLim | MgLim | FeLim | CrLim | AlLim | TiLim | SiLim | MoLim | ZnLim | SpallingLim | RubbingLim | Notes | Actions
338 | 5 | 5 | 1 | 0.6 | 0.4 | 7.8 | 9.8 | 6 | 6.5 | 0 | 6 | 0.7 | 384.4 | 131182 | דגימה שגרתית | דגימה שגרתית | 03/05/2020 | 10.33 | 4.7 | 999 | 24 | 30 | 999 | 14 | 999 | 999 | 1.8 | 999 | 1.5 | 1.5
338 | 8 | 8 | 3.4 | 12.4 | 0.9 | 7 | 15 | 0.5 | 7.7 | 0 | 30 | 0.8 | 438.9 | 131202 | דגימה חוזרת | דגימה חוזרת | 03/05/2020 | 10.33 | 4.7 | 999 | 24 | 30 | 999 | 14 | 999 | 999 | 1.8 | 999 |  |  | הגיע מטיסה
338 | 8 | 8 | 2.5 | 2.7 | 1.9 | 6.2 | 37.2 | 1.4 | 12.6 | 0 | 18.9 | 3.1 | 374.5 | 131259 | שליחת גדימה | שליחת גדימה | 03/05/2020 | 10.33 | 4.7 | 999 | 24 | 30 | 999 | 14 | 999 | 999 | 1.8 | 999
338 | 8 | 8 | 1.6 | 2.1 | 0.7 | 5.8 | 10.8 | 0.5 | 9.1 | 0 | 10.6 | 2.1 | 383.3 | 131320 | שליחת גדימה | גיחה קרקוע | 03/05/2020 | 10.33 | 4.7 | 999 | 24 | 30 | 999 | 14 | 999 | 999 | 1.8 | 999 |  |  | 0
338 | 8 | 8 | 1.2 | 2.5 | 0.2 | 6.2 | 10.8 | 0.7 | 7.7 | 0.3 | 21.6 | 2.1 | 383 | 131321 | דגימה חוזרת | דגימה חוזרת | 03/05/2020 | 10.33 | 4.7 | 999 | 24 | 30 | 999 | 14 | 999 | 999 | 1.8 | 999
338 | 8 | 8 | 0.9 | 2.3 | 0.4 | 5.5 | 22.5 | 0.4 | 5.6 | 0.2 | 35.5 | 2 | 402.6 | 131322 | גיחה קרקוע | גיחה קרקוע | 03/05/2020 | 10.33 | 4.7 | 999 | 24 | 30 | 999 | 14 | 999 | 999 | 1.8 | 999
338 | 8 | 8 | 1.3 | 2.2 | 0 | 4.2 | 13.2 | 0.3 | 5.9 | 0.2 | 28.9 | 2.5 | 457.2 | 131323 | דגימה חוזרת | דגימה חוזרת | 03/05/2020 | 10.33 | 4.7 | 999 | 24 | 30 | 999 | 14 | 999 | 999 | 1.8 | 999
338 | 19 | 19 | 1.1 | 1.8 | 0 | 3.6 | 9.9 | 0.2 | 5.4 | 0.3 | 12.5 | 0 | 418.5 | 131324 | גיחה קרקוע | הסרת מנוע | 03/05/2020 | 10.33 | 4.7 | 999 | 24 | 30 | 999 | 14 | 999 | 999 | 1.8 | 999
338 | 31 | 12 | 2.2 | 2.2 | 0 | 3.3 | 7.8 | 0.3 | 4.2 | 0.4 | 21.9 | 0.6 | 373.5 | 131325 | הסרת מנוע | דגימה שגרתית | 03/05/2020 | 10.33 | 4.7 | 999 | 24 | 30 | 999 | 14 | 999 | 999 | 1.8 | 999
338 | 44 | 25 | 1.1 | 1.8 | 1 | 3.1 | 14.8 | 0.5 | 5 | 0 | 25.6 | 0 | 404.4 | 131326 | דגימה שגרתית | דגימה שגרתית | 03/05/2020 | 10.33 | 4.7 | 999 | 24 | 30 | 999 | 14 | 999 | 999 | 1.8 | 999
338 | 54 | 35 | 0.6 | 2.2 | 0 | 4 | 21.2 | 0.6 | 4.8 | 0.3 | 18.2 | 0.2 | 416.2 | 131327 | דגימה שגרתית | גיחה קרקוע | 03/05/2020 | 10.33 | 4.7 | 999 | 24 | 30 | 999 | 14 | 999 | 999 | 1.8 | 999
338 | 82 | 63 | 0.9 | 4.6 | 0.3 | 3.2 | 19.4 | 0.3 | 1 | 0.1 | 12.2 | 0.9 | 389.7 | 131328 | דגימה שגרתית | גיחה קרקוע | 03/05/2020 | 10.33 | 4.7 | 999 | 24 | 30 | 999 | 14 | 999 | 999 | 1.8 | 999 |  |  | הגיע מטיסה
338 | 107 | 88 | 0.6 | 1.9 | 0 | 5.1 | 11.9 | 0.6 | 3.9 | 0 | 14 | 0 | 377.1 | 131329 | דגימה שגרתית | גיחה קרקוע | 03/05/2020 | 10.33 | 4.7 | 999 | 24 | 30 | 999 | 14 | 999 | 999 | 1.8 | 999
338 | 130 | 111 | 0.8 | 0.9 | 0 | 3.6 | 16.2 | 0.3 | 13.8 | 0 | 5.8 | 0.1 | 334.6 | 131330 | דגימה שגרתית | גיחה קרקוע | 03/05/2020 | 10.33 | 4.7 | 999 | 24 | 30 | 999 | 14 | 999 | 999 | 1.8 | 999
338 | 154 | 135 | 1.9 | 2.7 | 0.3 | 3.3 | 4.2 | 0.8 | 2 | 0 | 4.8 | 0.1 | 378.5 | 131331 | דגימה שגרתית | גיחה קרקוע | 03/05/2020 | 10.33 | 4.7 | 999 | 24 | 30 | 999 | 14 | 999 | 999 | 1.8 | 999
338 | 182 | 163 | 1.5 | 0 | 0.8 | 5.3 | 10.2 | 0 | 6.2 | 0 | 11.3 | 0.9 | 388.7 | 131332 | גיחה קרקוע | דגימה חוזרת | 03/05/2020 | 10.33 | 4.7 | 999 | 24 | 30 | 999 | 14 | 999 | 999 | 1.8 | 999
338 | 194 | 175 | 1.5 | 0.9 | 0.7 | 6.9 | 26.5 | 0.5 | 8.9 | 0 | 19.8 | 1.6 | 406 | 131333 | דגימה שגרתית | גיחה קרקוע | 03/05/2020 | 10.33 | 4.7 | 999 | 24 | 30 | 999 | 14 | 999 | 999 | 1.8 | 999
338 | 204 | 185 | 0.6 | 2.5 | 1.1 | 11.4 | 20.2 | 0.8 | 9.5 | 0 | 23.7 | 1.3 | 397.3 | 131334 | שליחת גדימה | גיחה קרקוע | 03/05/2020 | 10.33 | 4.7 | 999 | 24 | 30 | 999 | 14 | 999 | 999 | 1.8 | 999 |  |  |  | שיפוץ
338 | 206 | 2 | 0.8 | 2.4 | 0 | 6.4 | 14 | 0 | 4.7 | 0 | 23.5 | 0.1 | 400.5 | 131335 | גיחה קרקוע | שליחת גדימה | 03/05/2020 | 10.33 | 4.7 | 999 | 24 | 30 | 999 | 14 | 999 | 999 | 1.8 | 999
338 | 221 | 17 | 1.9 | 1.1 | 0 | 5.7 | 8.8 | 0.5 | 4.6 | 0 | 17.8 | 1.6 | 378.4 | 131336 | גיחה קרקוע | שליחת גדימה | 03/05/2020 | 10.33 | 4.7 | 999 | 24 | 30 | 999 | 14 | 999 | 999 | 1.8 | 999
338 | 231 | 27 | 1.5 | 1.2 | 0.5 | 5.5 | 7.5 | 0.5 | 4.7 | 0 | 19.6 | 1.3 | 438.9 | 131337 | גיחה קרקוע | גיחה קרקוע | 03/05/2020 | 10.33 | 4.7 | 999 | 24 | 30 | 999 | 14 | 999 | 999 | 1.8 | 999 |  |  | הגיע מטיסה
338 | 265 | 61 | 1.5 | 0.8 | 0.4 | 7.4 | 9.3 | 1.2 | 4.7 | 0 | 21 | 0.5 | 374.8 | 131338 | גיחה קרקוע | גיחה קרקוע | 03/05/2020 | 10.33 | 4.7 | 999 | 24 | 30 | 999 | 14 | 999 | 999 | 1.8 | 999 |  |  | הגיע מטיסה
338 | 293 | 89 | 0.6 | 2.3 | 0 | 6.4 | 8.1 | 0.3 | 4.6 | 0 | 15.2 | 0 | 375.5 | 131339 | דגימה שגרתית | גיחה קרקוע | 03/05/2020 | 10.33 | 4.7 | 999 | 24 | 30 | 999 | 14 | 999 | 999 | 1.8 | 999 |  |  | הגיע מטיסה
338 | 303 | 99 | 1.3 | 1.9 | 0.4 | 5.2 | 9.7 | 0.2 | 4.7 | 0 | 3.8 | 0.6 | 383.5 | 131340 | שליחת גדימה | דגימה שגרתית | 03/05/2020 | 10.33 | 4.7 | 999 | 24 | 30 | 999 | 14 | 999 | 999 | 1.8 | 999
338 | 313 | 109 | 1.6 | 3.2 | 0 | 5.6 | 11.2 | 0.3 | 4.7 | 0 | 9.7 | 0.2 | 305 | 131341 | גיחה קרקוע | דגימה שגרתית | 03/05/2020 | 10.33 | 4.7 | 999 | 24 | 30 | 999 | 14 | 999 | 999 | 1.8 | 999
338 | 321 | 117 | 1.3 | 1 | 1 | 5.4 | 26.5 | 0.4 | 4.6 | 0.3 | 12.5 | 0.8 | 373.5 | 131342 | גיחה קרקוע | גיחה קרקוע | 03/05/2020 | 10.33 | 4.7 | 999 | 24 | 30 | 999 | 14 | 999 | 999 | 1.8 | 999
338 | 337 | 133 | 1.5 | 1 | 1.3 | 5.1 | 43.3 | 0.3 | 1.2 | 0.2 | 24.6 | 2.3 | 416.2 | 131343 | גיחה קרקוע | גיחה קרקוע | 03/05/2020 | 10.33 | 4.7 | 999 | 24 | 30 | 999 | 14 | 999 | 999 | 1.8 | 999 |  |  | הגיע מטיסה | שיפוץ
338 | 340 | 3 | 0.5 | 1.3 | 1.2 | 11.5 | 51.2 | 0.5 | 5.2 | 0.3 | 21.6 | 1.3 | 421.1 | 131344 | גיחה קרקוע | גיחה קרקוע | 03/05/2020 | 10.33 | 4.7 | 999 | 24 | 30 | 999 | 14 | 999 | 999 | 1.8 | 999 |  |  | הגיע מטיסה
338 | 351 | 14 | 0.9 | 13.8 | 1.5 | 6.7 | 4.2 | 0.4 | 5.6 | 0 | 6 | 2.3 | 406.5 | 131345 | דגימה שגרתית | דגימה שגרתית | 03/05/2020 | 10.33 | 4.7 | 999 | 24 | 30 | 999 | 14 | 999 | 999 | 1.8 | 999
338 | 359 | 22 | 0.8 | 1 | 0 | 6.3 | 10.8 | 0.6 | 7.4 | 0 | 10.6 | 0 | 400.5 | 131346 | גיחה קרקוע | דגימה שגרתית | 03/05/2020 | 10.33 | 4.7 | 999 | 24 | 30 | 999 | 14 | 999 | 999 | 1.8 | 999
404 | 5 | 5 | 1.5 | 0.9 | 0.7 | 6.9 | 26.5 | 0.5 | 8.9 | 0 | 19.8 | 1.6 | 406 | 131333 | דגימה שגרתית | גיחה קרקוע | 03/05/2020 | 10.33 | 4.7 | 999 | 24 | 30 | 999 | 14 | 999 | 999 | 1.8 | 999
404 | 8 | 8 | 0.6 | 2.5 | 1.1 | 11.4 | 20.2 | 0.8 | 9.5 | 0 | 23.7 | 1.3 | 397.3 | 131334 | שליחת גדימה | גיחה קרקוע | 03/05/2020 | 10.33 | 4.7 | 999 | 24 | 30 | 999 | 14 | 999 | 999 | 1.8 | 999 |  |  |  | שיפוץ
404 | 8 | 0 | 0.8 | 2.4 | 0 | 6.4 | 14 | 0 | 4.7 | 0 | 23.5 | 0.1 | 400.5 | 131335 | גיחה קרקוע | שליחת גדימה | 03/05/2020 | 10.33 | 4.7 | 999 | 24 | 30 | 999 | 14 | 999 | 999 | 1.8 | 999
404 | 8 | 0 | 1.9 | 1.1 | 0 | 5.7 | 8.8 | 0.5 | 4.6 | 0 | 17.8 | 1.6 | 378.4 | 131336 | גיחה קרקוע | שליחת גדימה | 03/05/2020 | 10.33 | 4.7 | 999 | 24 | 30 | 999 | 14 | 999 | 999 | 1.8 | 999
404 | 8 | 0 | 1.5 | 1.2 | 0.5 | 5.5 | 7.5 | 0.5 | 4.7 | 0 | 19.6 | 1.3 | 438.9 | 131337 | גיחה קרקוע | גיחה קרקוע | 03/05/2020 | 10.33 | 4.7 | 999 | 24 | 30 | 999 | 14 | 999 | 999 | 1.8 | 999 |  |  | הגיע מטיסה
404 | 8 | 0 | 1.5 | 0.8 | 0.4 | 7.4 | 9.3 | 1.2 | 4.7 | 0 | 21 | 0.5 | 374.8 | 131338 | גיחה קרקוע | גיחה קרקוע | 03/05/2020 | 10.33 | 4.7 | 999 | 24 | 30 | 999 | 14 | 999 | 999 | 1.8 | 999 |  |  | הגיע מטיסה
404 | 8 | 0 | 0.6 | 2.3 | 0 | 6.4 | 8.1 | 0.3 | 4.6 | 0 | 15.2 | 0 | 375.5 | 131339 | דגימה שגרתית | גיחה קרקוע | 03/05/2020 | 10.33 | 4.7 | 999 | 24 | 30 | 999 | 14 | 999 | 999 | 1.8 | 999 |  |  | הגיע מטיסה
404 | 19 | 11 | 1.3 | 1.9 | 0.4 | 5.2 | 9.7 | 0.2 | 4.7 | 0 | 3.8 | 0.6 | 383.5 | 131340 | שליחת גדימה | דגימה שגרתית | 03/05/2020 | 10.33 | 4.7 | 999 | 24 | 30 | 999 | 14 | 999 | 999 | 1.8 | 999
404 | 31 | 23 | 1.6 | 3.2 | 0 | 5.6 | 11.2 | 0.3 | 4.7 | 0 | 9.7 | 0.2 | 305 | 131341 | גיחה קרקוע | דגימה שגרתית | 03/05/2020 | 10.33 | 4.7 | 999 | 24 | 30 | 999 | 14 | 999 | 999 | 1.8 | 999
404 | 44 | 36 | 1.3 | 1 | 1 | 5.4 | 26.5 | 0.4 | 4.6 | 0.3 | 12.5 | 0.8 | 373.5 | 131342 | גיחה קרקוע | גיחה קרקוע | 03/05/2020 | 10.33 | 4.7 | 999 | 24 | 30 | 999 | 14 | 999 | 999 | 1.8 | 999
404 | 54 | 46 | 1.5 | 1 | 1.3 | 5.1 | 43.3 | 0.3 | 1.2 | 0.2 | 24.6 | 2.3 | 416.2 | 131343 | גיחה קרקוע | גיחה קרקוע | 03/05/2020 | 10.33 | 4.7 | 999 | 24 | 30 | 999 | 14 | 999 | 999 | 1.8 | 999 |  |  | הגיע מטיסה | שיפוץ
404 | 82 | 28 | 0.5 | 1.3 | 1.2 | 11.5 | 51.2 | 0.5 | 5.2 | 0.3 | 21.6 | 1.3 | 421.1 | 131344 | גיחה קרקוע | גיחה קרקוע | 03/05/2020 | 10.33 | 4.7 | 999 | 24 | 30 | 999 | 14 | 999 | 999 | 1.8 | 999 |  |  | הגיע מטיסה
404 | 107 | 53 | 0.9 | 13.8 | 1.5 | 6.7 | 4.2 | 0.4 | 5.6 | 0 | 6 | 2.3 | 406.5 | 131345 | דגימה שגרתית | דגימה שגרתית | 03/05/2020 | 10.33 | 4.7 | 999 | 24 | 30 | 999 | 14 | 999 | 999 | 1.8 | 999
404 | 130 | 76 | 0.8 | 1 | 0 | 6.3 | 10.8 | 0.6 | 7.4 | 0 | 10.6 | 0 | 400.5 | 131346 | גיחה קרקוע | דגימה שגרתית | 03/05/2020 | 10.33 | 4.7 | 999 | 24 | 30 | 999 | 14 | 999 | 999 | 1.8 | 999
404 | 154 | 100 | 1.5 | 0.9 | 0.7 | 6.9 | 26.5 | 0.5 | 8.9 | 0 | 19.8 | 1.6 | 406 | 131333 | דגימה שגרתית | גיחה קרקוע | 03/05/2020 | 10.33 | 4.7 | 999 | 24 | 30 | 999 | 14 | 999 | 999 | 1.8 | 999
404 | 182 | 128 | 0.6 | 2.5 | 1.1 | 11.4 | 20.2 | 0.8 | 9.5 | 0 | 23.7 | 1.3 | 397.3 | 131334 | שליחת גדימה | גיחה קרקוע | 03/05/2020 | 10.33 | 4.7 | 999 | 24 | 30 | 999 | 14 | 999 | 999 | 1.8 | 999 |  |  |  | שיפוץ
404 | 194 | 12 | 0.8 | 2.4 | 0 | 6.4 | 14 | 0 | 4.7 | 0 | 23.5 | 0.1 | 400.5 | 131335 | גיחה קרקוע | שליחת גדימה | 03/05/2020 | 10.33 | 4.7 | 999 | 24 | 30 | 999 | 14 | 999 | 999 | 1.8 | 999
404 | 204 | 22 | 1.9 | 1.1 | 0 | 5.7 | 8.8 | 0.5 | 4.6 | 0 | 17.8 | 1.6 | 378.4 | 131336 | גיחה קרקוע | שליחת גדימה | 03/05/2020 | 10.33 | 4.7 | 999 | 24 | 30 | 999 | 14 | 999 | 999 | 1.8 | 999
404 | 206 | 24 | 1.5 | 1.2 | 0.5 | 5.5 | 7.5 | 0.5 | 4.7 | 0 | 19.6 | 1.3 | 438.9 | 131337 | גיחה קרקוע | גיחה קרקוע | 03/05/2020 | 10.33 | 4.7 | 999 | 24 | 30 | 999 | 14 | 999 | 999 | 1.8 | 999 |  |  | הגיע מטיסה
404 | 221 | 39 | 1.5 | 0.8 | 0.4 | 7.4 | 9.3 | 1.2 | 4.7 | 0 | 21 | 0.5 | 374.8 | 131338 | גיחה קרקוע | גיחה קרקוע | 03/05/2020 | 10.33 | 4.7 | 999 | 24 | 30 | 999 | 14 | 999 | 999 | 1.8 | 999 |  |  | הגיע מטיסה
404 | 231 | 49 | 0.6 | 2.3 | 0 | 6.4 | 8.1 | 0.3 | 4.6 | 0 | 15.2 | 0 | 375.5 | 131339 | דגימה שגרתית | גיחה קרקוע | 03/05/2020 | 10.33 | 4.7 | 999 | 24 | 30 | 999 | 14 | 999 | 999 | 1.8 | 999 |  |  | הגיע מטיסה
404 | 265 | 83 | 1.3 | 1.9 | 0.4 | 5.2 | 9.7 | 0.2 | 4.7 | 0 | 3.8 | 0.6 | 383.5 | 131340 | שליחת גדימה | דגימה שגרתית | 03/05/2020 | 10.33 | 4.7 | 999 | 24 | 30 | 999 | 14 | 999 | 999 | 1.8 | 999
404 | 293 | 111 | 1.6 | 3.2 | 0 | 5.6 | 11.2 | 0.3 | 4.7 | 0 | 9.7 | 0.2 | 305 | 131341 | גיחה קרקוע | דגימה שגרתית | 03/05/2020 | 10.33 | 4.7 | 999 | 24 | 30 | 999 | 14 | 999 | 999 | 1.8 | 999
404 | 303 | 121 | 1.3 | 1 | 1 | 5.4 | 26.5 | 0.4 | 4.6 | 0.3 | 12.5 | 0.8 | 373.5 | 131342 | גיחה קרקוע | גיחה קרקוע | 03/05/2020 | 10.33 | 4.7 | 999 | 24 | 30 | 999 | 14 | 999 | 999 | 1.8 | 999
404 | 313 | 131 | 1.5 | 1 | 1.3 | 5.1 | 43.3 | 0.3 | 1.2 | 0.2 | 24.6 | 2.3 | 416.2 | 131343 | גיחה קרקוע | גיחה קרקוע | 03/05/2020 | 10.33 | 4.7 | 999 | 24 | 30 | 999 | 14 | 999 | 999 | 1.8 | 999 |  |  | הגיע מטיסה | שיפוץ
404 | 321 | 8 | 0.5 | 1.3 | 1.2 | 11.5 | 51.2 | 0.5 | 5.2 | 0.3 | 21.6 | 1.3 | 421.1 | 131344 | גיחה קרקוע | גיחה קרקוע | 03/05/2020 | 10.33 | 4.7 | 999 | 24 | 30 | 999 | 14 | 999 | 999 | 1.8 | 999 |  |  | הגיע מטיסה

## Filtered data
engine_num | time_original | time_fix | Cu | Ag | Ni | Mg | Fe | Cr | Al | Ti | Si | Mo | Zn | TestSN | Reason | Desicion | TestDate | CuLim | AgLim | NiLim | MgLim | FeLim | CrLim | AlLim | TiLim | SiLim | MoLim | ZnLim | SpallingLim | RubbingLim | Notes | Actions
338 | 5 | 5 | 1 | 0.6 | 0.4 | 7.8 | 9.8 | 6 | 6.5 | 0 | 6 | 0.7 | 384.4 | 131182 | דגימה שגרתית | דגימה שגרתית | 03/05/2020 | 2.661647 | 9.596933 | 2.12417 | 12.76577 | 56.31592 | 3.018702 | 13.11778 | 0.4399798 | 37.67161 | 3.375074 | 477.2465 | 1.5 | 1.5
338 | 8 | 8 | 2.5 | 2.7 | 1.9 | 6.2 | 37.2 | 1.4 | 12.6 | 0 | 18.9 | 3.1 | 374.5 | 131259 | שליחת גדימה | שליחת גדימה | 03/05/2020 | 2.661647 | 9.596933 | 2.12417 | 12.76577 | 56.31592 | 3.018702 | 13.11778 | 0.4399798 | 37.67161 | 3.375074 | 477.2465
338 | 8 | 8 | 1.6 | 2.1 | 0.7 | 5.8 | 10.8 | 0.5 | 9.1 | 0 | 10.6 | 2.1 | 383.3 | 131320 | שליחת גדימה | גיחה קרקוע | 03/05/2020 | 2.661647 | 9.596933 | 2.12417 | 12.76577 | 56.31592 | 3.018702 | 13.11778 | 0.4399798 | 37.67161 | 3.375074 | 477.2465 |  |  | 0
338 | 8 | 8 | 0.9 | 2.3 | 0.4 | 5.5 | 22.5 | 0.4 | 5.6 | 0.2 | 35.5 | 2 | 402.6 | 131322 | גיחה קרקוע | גיחה קרקוע | 03/05/2020 | 2.661647 | 9.596933 | 2.12417 | 12.76577 | 56.31592 | 3.018702 | 13.11778 | 0.4399798 | 37.67161 | 3.375074 | 477.2465
338 | 19 | 19 | 1.1 | 1.8 | 0 | 3.6 | 9.9 | 0.2 | 5.4 | 0.3 | 12.5 | 0 | 418.5 | 131324 | גיחה קרקוע | הסרת מנוע | 03/05/2020 | 2.661647 | 9.596933 | 2.12417 | 12.76577 | 56.31592 | 3.018702 | 13.11778 | 0.4399798 | 37.67161 | 3.375074 | 477.2465
338 | 31 | 12 | 2.2 | 2.2 | 0 | 3.3 | 7.8 | 0.3 | 4.2 | 0.4 | 21.9 | 0.6 | 373.5 | 131325 | הסרת מנוע | דגימה שגרתית | 03/05/2020 | 2.661647 | 9.596933 | 2.12417 | 12.76577 | 56.31592 | 3.018702 | 13.11778 | 0.4399798 | 37.67161 | 3.375074 | 477.2465
338 | 44 | 25 | 1.1 | 1.8 | 1 | 3.1 | 14.8 | 0.5 | 5 | 0 | 25.6 | 0 | 404.4 | 131326 | דגימה שגרתית | דגימה שגרתית | 03/05/2020 | 2.661647 | 9.596933 | 2.12417 | 12.76577 | 56.31592 | 3.018702 | 13.11778 | 0.4399798 | 37.67161 | 3.375074 | 477.2465
338 | 54 | 35 | 0.6 | 2.2 | 0 | 4 | 21.2 | 0.6 | 4.8 | 0.3 | 18.2 | 0.2 | 416.2 | 131327 | דגימה שגרתית | גיחה קרקוע | 03/05/2020 | 2.661647 | 9.596933 | 2.12417 | 12.76577 | 56.31592 | 3.018702 | 13.11778 | 0.4399798 | 37.67161 | 3.375074 | 477.2465
338 | 82 | 63 | 0.9 | 4.6 | 0.3 | 3.2 | 19.4 | 0.3 | 1 | 0.1 | 12.2 | 0.9 | 389.7 | 131328 | דגימה שגרתית | גיחה קרקוע | 03/05/2020 | 2.661647 | 9.596933 | 2.12417 | 12.76577 | 56.31592 | 3.018702 | 13.11778 | 0.4399798 | 37.67161 | 3.375074 | 477.2465 |  |  | הגיע מטיסה
338 | 107 | 88 | 0.6 | 1.9 | 0 | 5.1 | 11.9 | 0.6 | 3.9 | 0 | 14 | 0 | 377.1 | 131329 | דגימה שגרתית | גיחה קרקוע | 03/05/2020 | 2.661647 | 9.596933 | 2.12417 | 12.76577 | 56.31592 | 3.018702 | 13.11778 | 0.4399798 | 37.67161 | 3.375074 | 477.2465
338 | 130 | 111 | 0.8 | 0.9 | 0 | 3.6 | 16.2 | 0.3 | 13.8 | 0 | 5.8 | 0.1 | 334.6 | 131330 | דגימה שגרתית | גיחה קרקוע | 03/05/2020 | 2.661647 | 9.596933 | 2.12417 | 12.76577 | 56.31592 | 3.018702 | 13.11778 | 0.4399798 | 37.67161 | 3.375074 | 477.2465
338 | 154 | 135 | 1.9 | 2.7 | 0.3 | 3.3 | 4.2 | 0.8 | 2 | 0 | 4.8 | 0.1 | 378.5 | 131331 | דגימה שגרתית | גיחה קרקוע | 03/05/2020 | 2.661647 | 9.596933 | 2.12417 | 12.76577 | 56.31592 | 3.018702 | 13.11778 | 0.4399798 | 37.67161 | 3.375074 | 477.2465
338 | 182 | 163 | 1.5 | 0 | 0.8 | 5.3 | 10.2 | 0 | 6.2 | 0 | 11.3 | 0.9 | 388.7 | 131332 | גיחה קרקוע | דגימה חוזרת | 03/05/2020 | 2.661647 | 9.596933 | 2.12417 | 12.76577 | 56.31592 | 3.018702 | 13.11778 | 0.4399798 | 37.67161 | 3.375074 | 477.2465
338 | 194 | 175 | 1.5 | 0.9 | 0.7 | 6.9 | 26.5 | 0.5 | 8.9 | 0 | 19.8 | 1.6 | 406 | 131333 | דגימה שגרתית | גיחה קרקוע | 03/05/2020 | 2.661647 | 9.596933 | 2.12417 | 12.76577 | 56.31592 | 3.018702 | 13.11778 | 0.4399798 | 37.67161 | 3.375074 | 477.2465
338 | 204 | 185 | 0.6 | 2.5 | 1.1 | 11.4 | 20.2 | 0.8 | 9.5 | 0 | 23.7 | 1.3 | 397.3 | 131334 | שליחת גדימה | גיחה קרקוע | 03/05/2020 | 2.661647 | 9.596933 | 2.12417 | 12.76577 | 56.31592 | 3.018702 | 13.11778 | 0.4399798 | 37.67161 | 3.375074 | 477.2465 |  |  |  | שיפוץ
338 | 206 | 2 | 0.8 | 2.4 | 0 | 6.4 | 14 | 0 | 4.7 | 0 | 23.5 | 0.1 | 400.5 | 131335 | גיחה קרקוע | שליחת גדימה | 03/05/2020 | 2.661647 | 9.596933 | 2.12417 | 12.76577 | 56.31592 | 3.018702 | 13.11778 | 0.4399798 | 37.67161 | 3.375074 | 477.2465
338 | 221 | 17 | 1.9 | 1.1 | 0 | 5.7 | 8.8 | 0.5 | 4.6 | 0 | 17.8 | 1.6 | 378.4 | 131336 | גיחה קרקוע | שליחת גדימה | 03/05/2020 | 2.661647 | 9.596933 | 2.12417 | 12.76577 | 56.31592 | 3.018702 | 13.11778 | 0.4399798 | 37.67161 | 3.375074 | 477.2465
338 | 231 | 27 | 1.5 | 1.2 | 0.5 | 5.5 | 7.5 | 0.5 | 4.7 | 0 | 19.6 | 1.3 | 438.9 | 131337 | גיחה קרקוע | גיחה קרקוע | 03/05/2020 | 2.661647 | 9.596933 | 2.12417 | 12.76577 | 56.31592 | 3.018702 | 13.11778 | 0.4399798 | 37.67161 | 3.375074 | 477.2465 |  |  | הגיע מטיסה
338 | 265 | 61 | 1.5 | 0.8 | 0.4 | 7.4 | 9.3 | 1.2 | 4.7 | 0 | 21 | 0.5 | 374.8 | 131338 | גיחה קרקוע | גיחה קרקוע | 03/05/2020 | 2.661647 | 9.596933 | 2.12417 | 12.76577 | 56.31592 | 3.018702 | 13.11778 | 0.4399798 | 37.67161 | 3.375074 | 477.2465 |  |  | הגיע מטיסה
338 | 293 | 89 | 0.6 | 2.3 | 0 | 6.4 | 8.1 | 0.3 | 4.6 | 0 | 15.2 | 0 | 375.5 | 131339 | דגימה שגרתית | גיחה קרקוע | 03/05/2020 | 2.661647 | 9.596933 | 2.12417 | 12.76577 | 56.31592 | 3.018702 | 13.11778 | 0.4399798 | 37.67161 | 3.375074 | 477.2465 |  |  | הגיע מטיסה
338 | 303 | 99 | 1.3 | 1.9 | 0.4 | 5.2 | 9.7 | 0.2 | 4.7 | 0 | 3.8 | 0.6 | 383.5 | 131340 | שליחת גדימה | דגימה שגרתית | 03/05/2020 | 2.661647 | 9.596933 | 2.12417 | 12.76577 | 56.31592 | 3.018702 | 13.11778 | 0.4399798 | 37.67161 | 3.375074 | 477.2465
338 | 313 | 109 | 1.6 | 3.2 | 0 | 5.6 | 11.2 | 0.3 | 4.7 | 0 | 9.7 | 0.2 | 305 | 131341 | גיחה קרקוע | דגימה שגרתית | 03/05/2020 | 2.661647 | 9.596933 | 2.12417 | 12.76577 | 56.31592 | 3.018702 | 13.11778 | 0.4399798 | 37.67161 | 3.375074 | 477.2465
338 | 321 | 117 | 1.3 | 1 | 1 | 5.4 | 26.5 | 0.4 | 4.6 | 0.3 | 12.5 | 0.8 | 373.5 | 131342 | גיחה קרקוע | גיחה קרקוע | 03/05/2020 | 2.661647 | 9.596933 | 2.12417 | 12.76577 | 56.31592 | 3.018702 | 13.11778 | 0.4399798 | 37.67161 | 3.375074 | 477.2465
338 | 337 | 133 | 1.5 | 1 | 1.3 | 5.1 | 43.3 | 0.3 | 1.2 | 0.2 | 24.6 | 2.3 | 416.2 | 131343 | גיחה קרקוע | גיחה קרקוע | 03/05/2020 | 2.661647 | 9.596933 | 2.12417 | 12.76577 | 56.31592 | 3.018702 | 13.11778 | 0.4399798 | 37.67161 | 3.375074 | 477.2465 |  |  | הגיע מטיסה | שיפוץ
338 | 340 | 3 | 0.5 | 1.3 | 1.2 | 11.5 | 51.2 | 0.5 | 5.2 | 0.3 | 21.6 | 1.3 | 421.1 | 131344 | גיחה קרקוע | גיחה קרקוע | 03/05/2020 | 2.661647 | 9.596933 | 2.12417 | 12.76577 | 56.31592 | 3.018702 | 13.11778 | 0.4399798 | 37.67161 | 3.375074 | 477.2465 |  |  | הגיע מטיסה
338 | 351 | 14 | 0.9 | 13.8 | 1.5 | 6.7 | 4.2 | 0.4 | 5.6 | 0 | 6 | 2.3 | 406.5 | 131345 | דגימה שגרתית | דגימה שגרתית | 03/05/2020 | 2.661647 | 9.596933 | 2.12417 | 12.76577 | 56.31592 | 3.018702 | 13.11778 | 0.4399798 | 37.67161 | 3.375074 | 477.2465
338 | 359 | 22 | 0.8 | 1 | 0 | 6.3 | 10.8 | 0.6 | 7.4 | 0 | 10.6 | 0 | 400.5 | 131346 | גיחה קרקוע | דגימה שגרתית | 03/05/2020 | 2.661647 | 9.596933 | 2.12417 | 12.76577 | 56.31592 | 3.018702 | 13.11778 | 0.4399798 | 37.67161 | 3.375074 | 477.2465
404 | 5 | 5 | 1.5 | 0.9 | 0.7 | 6.9 | 26.5 | 0.5 | 8.9 | 0 | 19.8 | 1.6 | 406 | 131333 | דגימה שגרתית | גיחה קרקוע | 03/05/2020 | 2.661647 | 9.596933 | 2.12417 | 12.76577 | 56.31592 | 3.018702 | 13.11778 | 0.4399798 | 37.67161 | 3.375074 | 477.2465
404 | 8 | 8 | 0.6 | 2.5 | 1.1 | 11.4 | 20.2 | 0.8 | 9.5 | 0 | 23.7 | 1.3 | 397.3 | 131334 | שליחת גדימה | גיחה קרקוע | 03/05/2020 | 2.661647 | 9.596933 | 2.12417 | 12.76577 | 56.31592 | 3.018702 | 13.11778 | 0.4399798 | 37.67161 | 3.375074 | 477.2465 |  |  |  | שיפוץ
404 | 8 | 0 | 0.8 | 2.4 | 0 | 6.4 | 14 | 0 | 4.7 | 0 | 23.5 | 0.1 | 400.5 | 131335 | גיחה קרקוע | שליחת גדימה | 03/05/2020 | 2.661647 | 9.596933 | 2.12417 | 12.76577 | 56.31592 | 3.018702 | 13.11778 | 0.4399798 | 37.67161 | 3.375074 | 477.2465
404 | 8 | 0 | 1.9 | 1.1 | 0 | 5.7 | 8.8 | 0.5 | 4.6 | 0 | 17.8 | 1.6 | 378.4 | 131336 | גיחה קרקוע | שליחת גדימה | 03/05/2020 | 2.661647 | 9.596933 | 2.12417 | 12.76577 | 56.31592 | 3.018702 | 13.11778 | 0.4399798 | 37.67161 | 3.375074 | 477.2465
404 | 8 | 0 | 1.5 | 1.2 | 0.5 | 5.5 | 7.5 | 0.5 | 4.7 | 0 | 19.6 | 1.3 | 438.9 | 131337 | גיחה קרקוע | גיחה קרקוע | 03/05/2020 | 2.661647 | 9.596933 | 2.12417 | 12.76577 | 56.31592 | 3.018702 | 13.11778 | 0.4399798 | 37.67161 | 3.375074 | 477.2465 |  |  | הגיע מטיסה
404 | 8 | 0 | 1.5 | 0.8 | 0.4 | 7.4 | 9.3 | 1.2 | 4.7 | 0 | 21 | 0.5 | 374.8 | 131338 | גיחה קרקוע | גיחה קרקוע | 03/05/2020 | 2.661647 | 9.596933 | 2.12417 | 12.76577 | 56.31592 | 3.018702 | 13.11778 | 0.4399798 | 37.67161 | 3.375074 | 477.2465 |  |  | הגיע מטיסה
404 | 8 | 0 | 0.6 | 2.3 | 0 | 6.4 | 8.1 | 0.3 | 4.6 | 0 | 15.2 | 0 | 375.5 | 131339 | דגימה שגרתית | גיחה קרקוע | 03/05/2020 | 2.661647 | 9.596933 | 2.12417 | 12.76577 | 56.31592 | 3.018702 | 13.11778 | 0.4399798 | 37.67161 | 3.375074 | 477.2465 |  |  | הגיע מטיסה
404 | 19 | 11 | 1.3 | 1.9 | 0.4 | 5.2 | 9.7 | 0.2 | 4.7 | 0 | 3.8 | 0.6 | 383.5 | 131340 | שליחת גדימה | דגימה שגרתית | 03/05/2020 | 2.661647 | 9.596933 | 2.12417 | 12.76577 | 56.31592 | 3.018702 | 13.11778 | 0.4399798 | 37.67161 | 3.375074 | 477.2465
404 | 31 | 23 | 1.6 | 3.2 | 0 | 5.6 | 11.2 | 0.3 | 4.7 | 0 | 9.7 | 0.2 | 305 | 131341 | גיחה קרקוע | דגימה שגרתית | 03/05/2020 | 2.661647 | 9.596933 | 2.12417 | 12.76577 | 56.31592 | 3.018702 | 13.11778 | 0.4399798 | 37.67161 | 3.375074 | 477.2465
404 | 44 | 36 | 1.3 | 1 | 1 | 5.4 | 26.5 | 0.4 | 4.6 | 0.3 | 12.5 | 0.8 | 373.5 | 131342 | גיחה קרקוע | גיחה קרקוע | 03/05/2020 | 2.661647 | 9.596933 | 2.12417 | 12.76577 | 56.31592 | 3.018702 | 13.11778 | 0.4399798 | 37.67161 | 3.375074 | 477.2465
404 | 54 | 46 | 1.5 | 1 | 1.3 | 5.1 | 43.3 | 0.3 | 1.2 | 0.2 | 24.6 | 2.3 | 416.2 | 131343 | גיחה קרקוע | גיחה קרקוע | 03/05/2020 | 2.661647 | 9.596933 | 2.12417 | 12.76577 | 56.31592 | 3.018702 | 13.11778 | 0.4399798 | 37.67161 | 3.375074 | 477.2465 |  |  | הגיע מטיסה | שיפוץ
404 | 82 | 28 | 0.5 | 1.3 | 1.2 | 11.5 | 51.2 | 0.5 | 5.2 | 0.3 | 21.6 | 1.3 | 421.1 | 131344 | גיחה קרקוע | גיחה קרקוע | 03/05/2020 | 2.661647 | 9.596933 | 2.12417 | 12.76577 | 56.31592 | 3.018702 | 13.11778 | 0.4399798 | 37.67161 | 3.375074 | 477.2465 |  |  | הגיע מטיסה
404 | 107 | 53 | 0.9 | 13.8 | 1.5 | 6.7 | 4.2 | 0.4 | 5.6 | 0 | 6 | 2.3 | 406.5 | 131345 | דגימה שגרתית | דגימה שגרתית | 03/05/2020 | 2.661647 | 9.596933 | 2.12417 | 12.76577 | 56.31592 | 3.018702 | 13.11778 | 0.4399798 | 37.67161 | 3.375074 | 477.2465
404 | 130 | 76 | 0.8 | 1 | 0 | 6.3 | 10.8 | 0.6 | 7.4 | 0 | 10.6 | 0 | 400.5 | 131346 | גיחה קרקוע | דגימה שגרתית | 03/05/2020 | 2.661647 | 9.596933 | 2.12417 | 12.76577 | 56.31592 | 3.018702 | 13.11778 | 0.4399798 | 37.67161 | 3.375074 | 477.2465
404 | 154 | 100 | 1.5 | 0.9 | 0.7 | 6.9 | 26.5 | 0.5 | 8.9 | 0 | 19.8 | 1.6 | 406 | 131333 | דגימה שגרתית | גיחה קרקוע | 03/05/2020 | 2.661647 | 9.596933 | 2.12417 | 12.76577 | 56.31592 | 3.018702 | 13.11778 | 0.4399798 | 37.67161 | 3.375074 | 477.2465
404 | 182 | 128 | 0.6 | 2.5 | 1.1 | 11.4 | 20.2 | 0.8 | 9.5 | 0 | 23.7 | 1.3 | 397.3 | 131334 | שליחת גדימה | גיחה קרקוע | 03/05/2020 | 2.661647 | 9.596933 | 2.12417 | 12.76577 | 56.31592 | 3.018702 | 13.11778 | 0.4399798 | 37.67161 | 3.375074 | 477.2465 |  |  |  | שיפוץ
404 | 194 | 12 | 0.8 | 2.4 | 0 | 6.4 | 14 | 0 | 4.7 | 0 | 23.5 | 0.1 | 400.5 | 131335 | גיחה קרקוע | שליחת גדימה | 03/05/2020 | 2.661647 | 9.596933 | 2.12417 | 12.76577 | 56.31592 | 3.018702 | 13.11778 | 0.4399798 | 37.67161 | 3.375074 | 477.2465
404 | 204 | 22 | 1.9 | 1.1 | 0 | 5.7 | 8.8 | 0.5 | 4.6 | 0 | 17.8 | 1.6 | 378.4 | 131336 | גיחה קרקוע | שליחת גדימה | 03/05/2020 | 2.661647 | 9.596933 | 2.12417 | 12.76577 | 56.31592 | 3.018702 | 13.11778 | 0.4399798 | 37.67161 | 3.375074 | 477.2465
404 | 206 | 24 | 1.5 | 1.2 | 0.5 | 5.5 | 7.5 | 0.5 | 4.7 | 0 | 19.6 | 1.3 | 438.9 | 131337 | גיחה קרקוע | גיחה קרקוע | 03/05/2020 | 2.661647 | 9.596933 | 2.12417 | 12.76577 | 56.31592 | 3.018702 | 13.11778 | 0.4399798 | 37.67161 | 3.375074 | 477.2465 |  |  | הגיע מטיסה
404 | 221 | 39 | 1.5 | 0.8 | 0.4 | 7.4 | 9.3 | 1.2 | 4.7 | 0 | 21 | 0.5 | 374.8 | 131338 | גיחה קרקוע | גיחה קרקוע | 03/05/2020 | 2.661647 | 9.596933 | 2.12417 | 12.76577 | 56.31592 | 3.018702 | 13.11778 | 0.4399798 | 37.67161 | 3.375074 | 477.2465 |  |  | הגיע מטיסה
404 | 231 | 49 | 0.6 | 2.3 | 0 | 6.4 | 8.1 | 0.3 | 4.6 | 0 | 15.2 | 0 | 375.5 | 131339 | דגימה שגרתית | גיחה קרקוע | 03/05/2020 | 2.661647 | 9.596933 | 2.12417 | 12.76577 | 56.31592 | 3.018702 | 13.11778 | 0.4399798 | 37.67161 | 3.375074 | 477.2465 |  |  | הגיע מטיסה
404 | 265 | 83 | 1.3 | 1.9 | 0.4 | 5.2 | 9.7 | 0.2 | 4.7 | 0 | 3.8 | 0.6 | 383.5 | 131340 | שליחת גדימה | דגימה שגרתית | 03/05/2020 | 2.661647 | 9.596933 | 2.12417 | 12.76577 | 56.31592 | 3.018702 | 13.11778 | 0.4399798 | 37.67161 | 3.375074 | 477.2465
404 | 293 | 111 | 1.6 | 3.2 | 0 | 5.6 | 11.2 | 0.3 | 4.7 | 0 | 9.7 | 0.2 | 305 | 131341 | גיחה קרקוע | דגימה שגרתית | 03/05/2020 | 2.661647 | 9.596933 | 2.12417 | 12.76577 | 56.31592 | 3.018702 | 13.11778 | 0.4399798 | 37.67161 | 3.375074 | 477.2465
404 | 303 | 121 | 1.3 | 1 | 1 | 5.4 | 26.5 | 0.4 | 4.6 | 0.3 | 12.5 | 0.8 | 373.5 | 131342 | גיחה קרקוע | גיחה קרקוע | 03/05/2020 | 2.661647 | 9.596933 | 2.12417 | 12.76577 | 56.31592 | 3.018702 | 13.11778 | 0.4399798 | 37.67161 | 3.375074 | 477.2465
404 | 313 | 131 | 1.5 | 1 | 1.3 | 5.1 | 43.3 | 0.3 | 1.2 | 0.2 | 24.6 | 2.3 | 416.2 | 131343 | גיחה קרקוע | גיחה קרקוע | 03/05/2020 | 2.661647 | 9.596933 | 2.12417 | 12.76577 | 56.31592 | 3.018702 | 13.11778 | 0.4399798 | 37.67161 | 3.375074 | 477.2465 |  |  | הגיע מטיסה | שיפוץ
404 | 321 | 8 | 0.5 | 1.3 | 1.2 | 11.5 | 51.2 | 0.5 | 5.2 | 0.3 | 21.6 | 1.3 | 421.1 | 131344 | גיחה קרקוע | גיחה קרקוע | 03/05/2020 | 2.661647 | 9.596933 | 2.12417 | 12.76577 | 56.31592 | 3.018702 | 13.11778 | 0.4399798 | 37.67161 | 3.375074 | 477.2465 |  |  | הגיע מטיסה
|  | Avg | 1.20566 | 2.154717 | 0.5396226 | 6.288679 | 17.63774 | 0.5735849 | 5.516981 | 0.06981132 | 16.39434 | 0.945283 | 389.6623
|  | Stdev | 0.485329 | 2.480739 | 0.5281825 | 2.159029 | 12.89273 | 0.8150392 | 2.5336 | 0.1233895 | 7.092423 | 0.8099302 | 29.19476
|  | Lim | 2.661647 | 9.596933 | 2.12417 | 12.76577 | 56.31592 | 3.018702 | 13.11778 | 0.4399798 | 37.67161 | 3.375074 | 477.2465
|  | Count Over Lim | 4
|  | Count half Lim | 180

## Engine batch under Limit
engine_num | time_original | time_fix | Cu | Ag | Ni | Mg | Fe | Cr | Al | Ti | Si | Mo | Zn | TestSN | Reason | Desicion | TestDate | CuLim | AgLim | NiLim | MgLim | FeLim | CrLim | AlLim | TiLim | SiLim | MoLim | ZnLim | Notes | Actions
338 | 206 | 2 | 0.8 | 2.4 | 0 | 6.4 | 14 | 0 | 4.7 | 0 | 23.5 | 0.1 | 400.5 | 131335 | גיחה קרקוע | שליחת גדימה | 03/05/2020 | 2.544086 | 4.008519 | 1.888141 | 10.9874 | 55.66475 | 1.366004 | 9.545656 | 0.3997768 | 36.21447 | 3.053921 | 489.0124
338 | 221 | 17 | 1.9 | 1.1 | 0 | 5.7 | 8.8 | 0.5 | 4.6 | 0 | 17.8 | 1.6 | 378.4 | 131336 | גיחה קרקוע | שליחת גדימה | 03/05/2020 | 2.544086 | 4.008519 | 1.888141 | 10.9874 | 55.66475 | 1.366004 | 9.545656 | 0.3997768 | 36.21447 | 3.053921 | 489.0124
338 | 231 | 27 | 1.5 | 1.2 | 0.5 | 5.5 | 7.5 | 0.5 | 4.7 | 0 | 19.6 | 1.3 | 438.9 | 131337 | גיחה קרקוע | גיחה קרקוע | 03/05/2020 | 2.544086 | 4.008519 | 1.888141 | 10.9874 | 55.66475 | 1.366004 | 9.545656 | 0.3997768 | 36.21447 | 3.053921 | 489.0124 | הגיע מטיסה
338 | 265 | 61 | 1.5 | 0.8 | 0.4 | 7.4 | 9.3 | 1.2 | 4.7 | 0 | 21 | 0.5 | 374.8 | 131338 | גיחה קרקוע | גיחה קרקוע | 03/05/2020 | 2.544086 | 4.008519 | 1.888141 | 10.9874 | 55.66475 | 1.366004 | 9.545656 | 0.3997768 | 36.21447 | 3.053921 | 489.0124 | הגיע מטיסה
338 | 293 | 89 | 0.6 | 2.3 | 0 | 6.4 | 8.1 | 0.3 | 4.6 | 0 | 15.2 | 0 | 375.5 | 131339 | דגימה שגרתית | גיחה קרקוע | 03/05/2020 | 2.544086 | 4.008519 | 1.888141 | 10.9874 | 55.66475 | 1.366004 | 9.545656 | 0.3997768 | 36.21447 | 3.053921 | 489.0124 | הגיע מטיסה
338 | 303 | 99 | 1.3 | 1.9 | 0.4 | 5.2 | 9.7 | 0.2 | 4.7 | 0 | 3.8 | 0.6 | 383.5 | 131340 | שליחת גדימה | דגימה שגרתית | 03/05/2020 | 2.544086 | 4.008519 | 1.888141 | 10.9874 | 55.66475 | 1.366004 | 9.545656 | 0.3997768 | 36.21447 | 3.053921 | 489.0124
338 | 313 | 109 | 1.6 | 3.2 | 0 | 5.6 | 11.2 | 0.3 | 4.7 | 0 | 9.7 | 0.2 | 305 | 131341 | גיחה קרקוע | דגימה שגרתית | 03/05/2020 | 2.544086 | 4.008519 | 1.888141 | 10.9874 | 55.66475 | 1.366004 | 9.545656 | 0.3997768 | 36.21447 | 3.053921 | 489.0124
338 | 321 | 117 | 1.3 | 1 | 1 | 5.4 | 26.5 | 0.4 | 4.6 | 0.3 | 12.5 | 0.8 | 373.5 | 131342 | גיחה קרקוע | גיחה קרקוע | 03/05/2020 | 2.544086 | 4.008519 | 1.888141 | 10.9874 | 55.66475 | 1.366004 | 9.545656 | 0.3997768 | 36.21447 | 3.053921 | 489.0124
338 | 337 | 133 | 1.5 | 1 | 1.3 | 5.1 | 43.3 | 0.3 | 1.2 | 0.2 | 24.6 | 2.3 | 416.2 | 131343 | גיחה קרקוע | גיחה קרקוע | 03/05/2020 | 2.544086 | 4.008519 | 1.888141 | 10.9874 | 55.66475 | 1.366004 | 9.545656 | 0.3997768 | 36.21447 | 3.053921 | 489.0124 | הגיע מטיסה | שיפוץ
404 | 5 | 5 | 1.5 | 0.9 | 0.7 | 6.9 | 26.5 | 0.5 | 8.9 | 0 | 19.8 | 1.6 | 406 | 131333 | דגימה שגרתית | גיחה קרקוע | 03/05/2020 | 2.544086 | 4.008519 | 1.888141 | 10.9874 | 55.66475 | 1.366004 | 9.545656 | 0.3997768 | 36.21447 | 3.053921 | 489.0124
404 | 8 | 8 | 0.6 | 2.5 | 1.1 | 11.4 | 20.2 | 0.8 | 9.5 | 0 | 23.7 | 1.3 | 397.3 | 131334 | שליחת גדימה | גיחה קרקוע | 03/05/2020 | 2.544086 | 4.008519 | 1.888141 | 10.9874 | 55.66475 | 1.366004 | 9.545656 | 0.3997768 | 36.21447 | 3.053921 | 489.0124 |  | שיפוץ
404 | 8 | 0 | 0.8 | 2.4 | 0 | 6.4 | 14 | 0 | 4.7 | 0 | 23.5 | 0.1 | 400.5 | 131335 | גיחה קרקוע | שליחת גדימה | 03/05/2020 | 2.544086 | 4.008519 | 1.888141 | 10.9874 | 55.66475 | 1.366004 | 9.545656 | 0.3997768 | 36.21447 | 3.053921 | 489.0124
404 | 8 | 0 | 1.9 | 1.1 | 0 | 5.7 | 8.8 | 0.5 | 4.6 | 0 | 17.8 | 1.6 | 378.4 | 131336 | גיחה קרקוע | שליחת גדימה | 03/05/2020 | 2.544086 | 4.008519 | 1.888141 | 10.9874 | 55.66475 | 1.366004 | 9.545656 | 0.3997768 | 36.21447 | 3.053921 | 489.0124
404 | 8 | 0 | 1.5 | 1.2 | 0.5 | 5.5 | 7.5 | 0.5 | 4.7 | 0 | 19.6 | 1.3 | 438.9 | 131337 | גיחה קרקוע | גיחה קרקוע | 03/05/2020 | 2.544086 | 4.008519 | 1.888141 | 10.9874 | 55.66475 | 1.366004 | 9.545656 | 0.3997768 | 36.21447 | 3.053921 | 489.0124 | הגיע מטיסה
404 | 8 | 0 | 1.5 | 0.8 | 0.4 | 7.4 | 9.3 | 1.2 | 4.7 | 0 | 21 | 0.5 | 374.8 | 131338 | גיחה קרקוע | גיחה קרקוע | 03/05/2020 | 2.544086 | 4.008519 | 1.888141 | 10.9874 | 55.66475 | 1.366004 | 9.545656 | 0.3997768 | 36.21447 | 3.053921 | 489.0124 | הגיע מטיסה
404 | 8 | 0 | 0.6 | 2.3 | 0 | 6.4 | 8.1 | 0.3 | 4.6 | 0 | 15.2 | 0 | 375.5 | 131339 | דגימה שגרתית | גיחה קרקוע | 03/05/2020 | 2.544086 | 4.008519 | 1.888141 | 10.9874 | 55.66475 | 1.366004 | 9.545656 | 0.3997768 | 36.21447 | 3.053921 | 489.0124 | הגיע מטיסה
404 | 19 | 11 | 1.3 | 1.9 | 0.4 | 5.2 | 9.7 | 0.2 | 4.7 | 0 | 3.8 | 0.6 | 383.5 | 131340 | שליחת גדימה | דגימה שגרתית | 03/05/2020 | 2.544086 | 4.008519 | 1.888141 | 10.9874 | 55.66475 | 1.366004 | 9.545656 | 0.3997768 | 36.21447 | 3.053921 | 489.0124
404 | 31 | 23 | 1.6 | 3.2 | 0 | 5.6 | 11.2 | 0.3 | 4.7 | 0 | 9.7 | 0.2 | 305 | 131341 | גיחה קרקוע | דגימה שגרתית | 03/05/2020 | 2.544086 | 4.008519 | 1.888141 | 10.9874 | 55.66475 | 1.366004 | 9.545656 | 0.3997768 | 36.21447 | 3.053921 | 489.0124
404 | 44 | 36 | 1.3 | 1 | 1 | 5.4 | 26.5 | 0.4 | 4.6 | 0.3 | 12.5 | 0.8 | 373.5 | 131342 | גיחה קרקוע | גיחה קרקוע | 03/05/2020 | 2.544086 | 4.008519 | 1.888141 | 10.9874 | 55.66475 | 1.366004 | 9.545656 | 0.3997768 | 36.21447 | 3.053921 | 489.0124
404 | 54 | 46 | 1.5 | 1 | 1.3 | 5.1 | 43.3 | 0.3 | 1.2 | 0.2 | 24.6 | 2.3 | 416.2 | 131343 | גיחה קרקוע | גיחה קרקוע | 03/05/2020 | 2.544086 | 4.008519 | 1.888141 | 10.9874 | 55.66475 | 1.366004 | 9.545656 | 0.3997768 | 36.21447 | 3.053921 | 489.0124 | הגיע מטיסה | שיפוץ
404 | 194 | 12 | 0.8 | 2.4 | 0 | 6.4 | 14 | 0 | 4.7 | 0 | 23.5 | 0.1 | 400.5 | 131335 | גיחה קרקוע | שליחת גדימה | 03/05/2020 | 2.544086 | 4.008519 | 1.888141 | 10.9874 | 55.66475 | 1.366004 | 9.545656 | 0.3997768 | 36.21447 | 3.053921 | 489.0124
404 | 204 | 22 | 1.9 | 1.1 | 0 | 5.7 | 8.8 | 0.5 | 4.6 | 0 | 17.8 | 1.6 | 378.4 | 131336 | גיחה קרקוע | שליחת גדימה | 03/05/2020 | 2.544086 | 4.008519 | 1.888141 | 10.9874 | 55.66475 | 1.366004 | 9.545656 | 0.3997768 | 36.21447 | 3.053921 | 489.0124
404 | 206 | 24 | 1.5 | 1.2 | 0.5 | 5.5 | 7.5 | 0.5 | 4.7 | 0 | 19.6 | 1.3 | 438.9 | 131337 | גיחה קרקוע | גיחה קרקוע | 03/05/2020 | 2.544086 | 4.008519 | 1.888141 | 10.9874 | 55.66475 | 1.366004 | 9.545656 | 0.3997768 | 36.21447 | 3.053921 | 489.0124 | הגיע מטיסה
404 | 221 | 39 | 1.5 | 0.8 | 0.4 | 7.4 | 9.3 | 1.2 | 4.7 | 0 | 21 | 0.5 | 374.8 | 131338 | גיחה קרקוע | גיחה קרקוע | 03/05/2020 | 2.544086 | 4.008519 | 1.888141 | 10.9874 | 55.66475 | 1.366004 | 9.545656 | 0.3997768 | 36.21447 | 3.053921 | 489.0124 | הגיע מטיסה
404 | 231 | 49 | 0.6 | 2.3 | 0 | 6.4 | 8.1 | 0.3 | 4.6 | 0 | 15.2 | 0 | 375.5 | 131339 | דגימה שגרתית | גיחה קרקוע | 03/05/2020 | 2.544086 | 4.008519 | 1.888141 | 10.9874 | 55.66475 | 1.366004 | 9.545656 | 0.3997768 | 36.21447 | 3.053921 | 489.0124 | הגיע מטיסה
404 | 265 | 83 | 1.3 | 1.9 | 0.4 | 5.2 | 9.7 | 0.2 | 4.7 | 0 | 3.8 | 0.6 | 383.5 | 131340 | שליחת גדימה | דגימה שגרתית | 03/05/2020 | 2.544086 | 4.008519 | 1.888141 | 10.9874 | 55.66475 | 1.366004 | 9.545656 | 0.3997768 | 36.21447 | 3.053921 | 489.0124
404 | 293 | 111 | 1.6 | 3.2 | 0 | 5.6 | 11.2 | 0.3 | 4.7 | 0 | 9.7 | 0.2 | 305 | 131341 | גיחה קרקוע | דגימה שגרתית | 03/05/2020 | 2.544086 | 4.008519 | 1.888141 | 10.9874 | 55.66475 | 1.366004 | 9.545656 | 0.3997768 | 36.21447 | 3.053921 | 489.0124
404 | 303 | 121 | 1.3 | 1 | 1 | 5.4 | 26.5 | 0.4 | 4.6 | 0.3 | 12.5 | 0.8 | 373.5 | 131342 | גיחה קרקוע | גיחה קרקוע | 03/05/2020 | 2.544086 | 4.008519 | 1.888141 | 10.9874 | 55.66475 | 1.366004 | 9.545656 | 0.3997768 | 36.21447 | 3.053921 | 489.0124
404 | 313 | 131 | 1.5 | 1 | 1.3 | 5.1 | 43.3 | 0.3 | 1.2 | 0.2 | 24.6 | 2.3 | 416.2 | 131343 | גיחה קרקוע | גיחה קרקוע | 03/05/2020 | 2.544086 | 4.008519 | 1.888141 | 10.9874 | 55.66475 | 1.366004 | 9.545656 | 0.3997768 | 36.21447 | 3.053921 | 489.0124 | הגיע מטיסה | שיפוץ
404 | 321 | 8 | 0.5 | 1.3 | 1.2 | 11.5 | 51.2 | 0.5 | 5.2 | 0.3 | 21.6 | 1.3 | 421.1 | 131344 | גיחה קרקוע | גיחה קרקוע | 03/05/2020 | 2.544086 | 4.008519 | 1.888141 | 10.9874 | 55.66475 | 1.366004 | 9.545656 | 0.3997768 | 36.21447 | 3.053921 | 489.0124 | הגיע מטיסה
|  | Avg | 1.286667 | 1.646667 | 0.46 | 6.263333 | 17.10333 | 0.43 | 4.636667 | 0.06 | 16.94 | 0.88 | 385.4433
|  | Stdev | 0.4191398 | 0.787284 | 0.4760469 | 1.574688 | 12.85381 | 0.3120013 | 1.63633 | 0.1132589 | 6.424823 | 0.7246402 | 34.52303
|  | Lim | 2.544086 | 4.008519 | 1.888141 | 10.9874 | 55.66475 | 1.366004 | 9.545656 | 0.3997768 | 36.21447 | 3.053921 | 489.0124
|  | Count Over Lim | 2
|  | Count half Lim | 143

## New engine batch Under LIM
engine_num | time_original | time_fix | Cu | Ag | Ni | Mg | Fe | Cr | Al | Ti | Si | Mo | Zn | TestSN | Reason | Desicion | TestDate | CuLim | AgLim | NiLim | MgLim | FeLim | CrLim | AlLim | TiLim | SiLim | MoLim | ZnLim | Notes | Actions
338 | 206 | 2 | 0.8 | 2.4 | 0 | 6.4 | 14 | 0 | 4.7 | 0 | 23.5 | 0.1 | 400.5 | 131335 | גיחה קרקוע | שליחת גדימה | 03/05/2020 | 2.755986 | 3.905269 | 1.544768 | 12.53781 | 47.68132 | 1.344783 | 9.903038 | 0.24375 | 34.63687 | 2.839544 | 494.3657
338 | 221 | 17 | 1.9 | 1.1 | 0 | 5.7 | 8.8 | 0.5 | 4.6 | 0 | 17.8 | 1.6 | 378.4 | 131336 | גיחה קרקוע | שליחת גדימה | 03/05/2020 | 2.755986 | 3.905269 | 1.544768 | 12.53781 | 47.68132 | 1.344783 | 9.903038 | 0.24375 | 34.63687 | 2.839544 | 494.3657
338 | 231 | 27 | 1.5 | 1.2 | 0.5 | 5.5 | 7.5 | 0.5 | 4.7 | 0 | 19.6 | 1.3 | 438.9 | 131337 | גיחה קרקוע | גיחה קרקוע | 03/05/2020 | 2.755986 | 3.905269 | 1.544768 | 12.53781 | 47.68132 | 1.344783 | 9.903038 | 0.24375 | 34.63687 | 2.839544 | 494.3657 | הגיע מטיסה
404 | 5 | 5 | 1.5 | 0.9 | 0.7 | 6.9 | 26.5 | 0.5 | 8.9 | 0 | 19.8 | 1.6 | 406 | 131333 | דגימה שגרתית | גיחה קרקוע | 03/05/2020 | 2.755986 | 3.905269 | 1.544768 | 12.53781 | 47.68132 | 1.344783 | 9.903038 | 0.24375 | 34.63687 | 2.839544 | 494.3657
404 | 8 | 8 | 0.6 | 2.5 | 1.1 | 11.4 | 20.2 | 0.8 | 9.5 | 0 | 23.7 | 1.3 | 397.3 | 131334 | שליחת גדימה | גיחה קרקוע | 03/05/2020 | 2.755986 | 3.905269 | 1.544768 | 12.53781 | 47.68132 | 1.344783 | 9.903038 | 0.24375 | 34.63687 | 2.839544 | 494.3657 |  | שיפוץ
404 | 8 | 0 | 0.8 | 2.4 | 0 | 6.4 | 14 | 0 | 4.7 | 0 | 23.5 | 0.1 | 400.5 | 131335 | גיחה קרקוע | שליחת גדימה | 03/05/2020 | 2.755986 | 3.905269 | 1.544768 | 12.53781 | 47.68132 | 1.344783 | 9.903038 | 0.24375 | 34.63687 | 2.839544 | 494.3657
404 | 8 | 0 | 1.9 | 1.1 | 0 | 5.7 | 8.8 | 0.5 | 4.6 | 0 | 17.8 | 1.6 | 378.4 | 131336 | גיחה קרקוע | שליחת גדימה | 03/05/2020 | 2.755986 | 3.905269 | 1.544768 | 12.53781 | 47.68132 | 1.344783 | 9.903038 | 0.24375 | 34.63687 | 2.839544 | 494.3657
404 | 8 | 0 | 1.5 | 1.2 | 0.5 | 5.5 | 7.5 | 0.5 | 4.7 | 0 | 19.6 | 1.3 | 438.9 | 131337 | גיחה קרקוע | גיחה קרקוע | 03/05/2020 | 2.755986 | 3.905269 | 1.544768 | 12.53781 | 47.68132 | 1.344783 | 9.903038 | 0.24375 | 34.63687 | 2.839544 | 494.3657 | הגיע מטיסה
404 | 8 | 0 | 1.5 | 0.8 | 0.4 | 7.4 | 9.3 | 1.2 | 4.7 | 0 | 21 | 0.5 | 374.8 | 131338 | גיחה קרקוע | גיחה קרקוע | 03/05/2020 | 2.755986 | 3.905269 | 1.544768 | 12.53781 | 47.68132 | 1.344783 | 9.903038 | 0.24375 | 34.63687 | 2.839544 | 494.3657 | הגיע מטיסה
404 | 8 | 0 | 0.6 | 2.3 | 0 | 6.4 | 8.1 | 0.3 | 4.6 | 0 | 15.2 | 0 | 375.5 | 131339 | דגימה שגרתית | גיחה קרקוע | 03/05/2020 | 2.755986 | 3.905269 | 1.544768 | 12.53781 | 47.68132 | 1.344783 | 9.903038 | 0.24375 | 34.63687 | 2.839544 | 494.3657 | הגיע מטיסה
404 | 19 | 11 | 1.3 | 1.9 | 0.4 | 5.2 | 9.7 | 0.2 | 4.7 | 0 | 3.8 | 0.6 | 383.5 | 131340 | שליחת גדימה | דגימה שגרתית | 03/05/2020 | 2.755986 | 3.905269 | 1.544768 | 12.53781 | 47.68132 | 1.344783 | 9.903038 | 0.24375 | 34.63687 | 2.839544 | 494.3657
404 | 31 | 23 | 1.6 | 3.2 | 0 | 5.6 | 11.2 | 0.3 | 4.7 | 0 | 9.7 | 0.2 | 305 | 131341 | גיחה קרקוע | דגימה שגרתית | 03/05/2020 | 2.755986 | 3.905269 | 1.544768 | 12.53781 | 47.68132 | 1.344783 | 9.903038 | 0.24375 | 34.63687 | 2.839544 | 494.3657
404 | 194 | 12 | 0.8 | 2.4 | 0 | 6.4 | 14 | 0 | 4.7 | 0 | 23.5 | 0.1 | 400.5 | 131335 | גיחה קרקוע | שליחת גדימה | 03/05/2020 | 2.755986 | 3.905269 | 1.544768 | 12.53781 | 47.68132 | 1.344783 | 9.903038 | 0.24375 | 34.63687 | 2.839544 | 494.3657
404 | 204 | 22 | 1.9 | 1.1 | 0 | 5.7 | 8.8 | 0.5 | 4.6 | 0 | 17.8 | 1.6 | 378.4 | 131336 | גיחה קרקוע | שליחת גדימה | 03/05/2020 | 2.755986 | 3.905269 | 1.544768 | 12.53781 | 47.68132 | 1.344783 | 9.903038 | 0.24375 | 34.63687 | 2.839544 | 494.3657
404 | 206 | 24 | 1.5 | 1.2 | 0.5 | 5.5 | 7.5 | 0.5 | 4.7 | 0 | 19.6 | 1.3 | 438.9 | 131337 | גיחה קרקוע | גיחה קרקוע | 03/05/2020 | 2.755986 | 3.905269 | 1.544768 | 12.53781 | 47.68132 | 1.344783 | 9.903038 | 0.24375 | 34.63687 | 2.839544 | 494.3657 | הגיע מטיסה
404 | 321 | 8 | 0.5 | 1.3 | 1.2 | 11.5 | 51.2 | 0.5 | 5.2 | 0.3 | 21.6 | 1.3 | 421.1 | 131344 | גיחה קרקוע | גיחה קרקוע | 03/05/2020 | 2.755986 | 3.905269 | 1.544768 | 12.53781 | 47.68132 | 1.344783 | 9.903038 | 0.24375 | 34.63687 | 2.839544 | 494.3657 | הגיע מטיסה
|  | Avg | 1.2625 | 1.6875 | 0.33125 | 6.7 | 14.19375 | 0.425 | 5.26875 | 0.01875 | 18.59375 | 0.90625 | 394.7875
|  | Stdev | 0.4978286 | 0.7392564 | 0.4045059 | 1.945936 | 11.16252 | 0.3065942 | 1.544763 | 0.075 | 5.347706 | 0.6444313 | 33.19275
|  | Lim | 2.755986 | 3.905269 | 1.544768 | 12.53781 | 47.68132 | 1.344783 | 9.903038 | 0.24375 | 34.63687 | 2.839544 | 494.3657
|  | Count Over Lim | 2
|  | Count half Lim | 79

## Old engine batch Under LIM
engine_num | time_original | time_fix | Cu | Ag | Ni | Mg | Fe | Cr | Al | Ti | Si | Mo | Zn | TestSN | Reason | Desicion | TestDate | Notes | CuLim | AgLim | NiLim | MgLim | FeLim | CrLim | AlLim | TiLim | SiLim | MoLim | ZnLim | Actions
338 | 265 | 61 | 1.5 | 0.8 | 0.4 | 7.4 | 9.3 | 1.2 | 4.7 | 0 | 21 | 0.5 | 374.8 | 131338 | גיחה קרקוע | גיחה קרקוע | 03/05/2020 | הגיע מטיסה | 2.283595 | 4.194076 | 2.174688 | 8.200381 | 63.11615 | 1.42447 | 8.32942 | 0.5055601 | 36.65665 | 3.342682 | 476.8164
338 | 293 | 89 | 0.6 | 2.3 | 0 | 6.4 | 8.1 | 0.3 | 4.6 | 0 | 15.2 | 0 | 375.5 | 131339 | דגימה שגרתית | גיחה קרקוע | 03/05/2020 | הגיע מטיסה | 2.283595 | 4.194076 | 2.174688 | 8.200381 | 63.11615 | 1.42447 | 8.32942 | 0.5055601 | 36.65665 | 3.342682 | 476.8164
338 | 303 | 99 | 1.3 | 1.9 | 0.4 | 5.2 | 9.7 | 0.2 | 4.7 | 0 | 3.8 | 0.6 | 383.5 | 131340 | שליחת גדימה | דגימה שגרתית | 03/05/2020 |  | 2.283595 | 4.194076 | 2.174688 | 8.200381 | 63.11615 | 1.42447 | 8.32942 | 0.5055601 | 36.65665 | 3.342682 | 476.8164
338 | 313 | 109 | 1.6 | 3.2 | 0 | 5.6 | 11.2 | 0.3 | 4.7 | 0 | 9.7 | 0.2 | 305 | 131341 | גיחה קרקוע | דגימה שגרתית | 03/05/2020 |  | 2.283595 | 4.194076 | 2.174688 | 8.200381 | 63.11615 | 1.42447 | 8.32942 | 0.5055601 | 36.65665 | 3.342682 | 476.8164
338 | 321 | 117 | 1.3 | 1 | 1 | 5.4 | 26.5 | 0.4 | 4.6 | 0.3 | 12.5 | 0.8 | 373.5 | 131342 | גיחה קרקוע | גיחה קרקוע | 03/05/2020 |  | 2.283595 | 4.194076 | 2.174688 | 8.200381 | 63.11615 | 1.42447 | 8.32942 | 0.5055601 | 36.65665 | 3.342682 | 476.8164
338 | 337 | 133 | 1.5 | 1 | 1.3 | 5.1 | 43.3 | 0.3 | 1.2 | 0.2 | 24.6 | 2.3 | 416.2 | 131343 | גיחה קרקוע | גיחה קרקוע | 03/05/2020 | הגיע מטיסה | 2.283595 | 4.194076 | 2.174688 | 8.200381 | 63.11615 | 1.42447 | 8.32942 | 0.5055601 | 36.65665 | 3.342682 | 476.8164 | שיפוץ
404 | 44 | 36 | 1.3 | 1 | 1 | 5.4 | 26.5 | 0.4 | 4.6 | 0.3 | 12.5 | 0.8 | 373.5 | 131342 | גיחה קרקוע | גיחה קרקוע | 03/05/2020 |  | 2.283595 | 4.194076 | 2.174688 | 8.200381 | 63.11615 | 1.42447 | 8.32942 | 0.5055601 | 36.65665 | 3.342682 | 476.8164
404 | 54 | 46 | 1.5 | 1 | 1.3 | 5.1 | 43.3 | 0.3 | 1.2 | 0.2 | 24.6 | 2.3 | 416.2 | 131343 | גיחה קרקוע | גיחה קרקוע | 03/05/2020 | הגיע מטיסה | 2.283595 | 4.194076 | 2.174688 | 8.200381 | 63.11615 | 1.42447 | 8.32942 | 0.5055601 | 36.65665 | 3.342682 | 476.8164 | שיפוץ
404 | 221 | 39 | 1.5 | 0.8 | 0.4 | 7.4 | 9.3 | 1.2 | 4.7 | 0 | 21 | 0.5 | 374.8 | 131338 | גיחה קרקוע | גיחה קרקוע | 03/05/2020 | הגיע מטיסה | 2.283595 | 4.194076 | 2.174688 | 8.200381 | 63.11615 | 1.42447 | 8.32942 | 0.5055601 | 36.65665 | 3.342682 | 476.8164
404 | 231 | 49 | 0.6 | 2.3 | 0 | 6.4 | 8.1 | 0.3 | 4.6 | 0 | 15.2 | 0 | 375.5 | 131339 | דגימה שגרתית | גיחה קרקוע | 03/05/2020 | הגיע מטיסה | 2.283595 | 4.194076 | 2.174688 | 8.200381 | 63.11615 | 1.42447 | 8.32942 | 0.5055601 | 36.65665 | 3.342682 | 476.8164
404 | 265 | 83 | 1.3 | 1.9 | 0.4 | 5.2 | 9.7 | 0.2 | 4.7 | 0 | 3.8 | 0.6 | 383.5 | 131340 | שליחת גדימה | דגימה שגרתית | 03/05/2020 |  | 2.283595 | 4.194076 | 2.174688 | 8.200381 | 63.11615 | 1.42447 | 8.32942 | 0.5055601 | 36.65665 | 3.342682 | 476.8164
404 | 293 | 111 | 1.6 | 3.2 | 0 | 5.6 | 11.2 | 0.3 | 4.7 | 0 | 9.7 | 0.2 | 305 | 131341 | גיחה קרקוע | דגימה שגרתית | 03/05/2020 |  | 2.283595 | 4.194076 | 2.174688 | 8.200381 | 63.11615 | 1.42447 | 8.32942 | 0.5055601 | 36.65665 | 3.342682 | 476.8164
404 | 303 | 121 | 1.3 | 1 | 1 | 5.4 | 26.5 | 0.4 | 4.6 | 0.3 | 12.5 | 0.8 | 373.5 | 131342 | גיחה קרקוע | גיחה קרקוע | 03/05/2020 |  | 2.283595 | 4.194076 | 2.174688 | 8.200381 | 63.11615 | 1.42447 | 8.32942 | 0.5055601 | 36.65665 | 3.342682 | 476.8164
404 | 313 | 131 | 1.5 | 1 | 1.3 | 5.1 | 43.3 | 0.3 | 1.2 | 0.2 | 24.6 | 2.3 | 416.2 | 131343 | גיחה קרקוע | גיחה קרקוע | 03/05/2020 | הגיע מטיסה | 2.283595 | 4.194076 | 2.174688 | 8.200381 | 63.11615 | 1.42447 | 8.32942 | 0.5055601 | 36.65665 | 3.342682 | 476.8164 | שיפוץ
|  | Avg | 1.314286 | 1.6 | 0.6071429 | 5.764286 | 20.42857 | 0.4357143 | 3.914286 | 0.1071429 | 15.05 | 0.85 | 374.7643
|  | Stdev | 0.3231031 | 0.864692 | 0.5225151 | 0.8120318 | 14.22919 | 0.3295852 | 1.471711 | 0.1328057 | 7.202217 | 0.8308939 | 34.01738
|  | Lim | 2.283595 | 4.194076 | 2.174688 | 8.200381 | 63.11615 | 1.42447 | 8.32942 | 0.5055601 | 36.65665 | 3.342682 | 476.8164
|  | Count Over Lim | 0
|  | Count half Lim | 88

## Engine batch over Limit
engine_num | time_original | time_fix | Cu | Ag | Ni | Mg | Fe | Cr | Al | Ti | Si | Mo | Zn | TestSN | Reason | Desicion | TestDate | CuLim | AgLim | NiLim | MgLim | FeLim | CrLim | AlLim | TiLim | SiLim | MoLim | ZnLim | SpallingLim | RubbingLim | Notes | Actions
338 | 5 | 5 | 1 | 0.6 | 0.4 | 7.8 | 9.8 | 6 | 6.5 | 0 | 6 | 0.7 | 384.4 | 131182 | דגימה שגרתית | דגימה שגרתית | 03/05/2020 | 3.25932 | 14.74763 | 2.324067 | 14.20608 | 55.27003 | 4.047385 | 15.31098 | 0.5073332 | 42.21016 | 3.916826 | 470.0104 | 1.5 | 1.5
338 | 8 | 8 | 3.4 | 12.4 | 0.9 | 7 | 15 | 0.5 | 7.7 | 0 | 30 | 0.8 | 438.9 | 131202 | דגימה חוזרת | דגימה חוזרת | 03/05/2020 | 3.25932 | 14.74763 | 2.324067 | 14.20608 | 55.27003 | 4.047385 | 15.31098 | 0.5073332 | 42.21016 | 3.916826 | 470.0104 |  |  | הגיע מטיסה
338 | 8 | 8 | 2.5 | 2.7 | 1.9 | 6.2 | 37.2 | 1.4 | 12.6 | 0 | 18.9 | 3.1 | 374.5 | 131259 | שליחת גדימה | שליחת גדימה | 03/05/2020 | 3.25932 | 14.74763 | 2.324067 | 14.20608 | 55.27003 | 4.047385 | 15.31098 | 0.5073332 | 42.21016 | 3.916826 | 470.0104
338 | 8 | 8 | 1.6 | 2.1 | 0.7 | 5.8 | 10.8 | 0.5 | 9.1 | 0 | 10.6 | 2.1 | 383.3 | 131320 | שליחת גדימה | גיחה קרקוע | 03/05/2020 | 3.25932 | 14.74763 | 2.324067 | 14.20608 | 55.27003 | 4.047385 | 15.31098 | 0.5073332 | 42.21016 | 3.916826 | 470.0104 |  |  | 0
338 | 8 | 8 | 1.2 | 2.5 | 0.2 | 6.2 | 10.8 | 0.7 | 7.7 | 0.3 | 21.6 | 2.1 | 383 | 131321 | דגימה חוזרת | דגימה חוזרת | 03/05/2020 | 3.25932 | 14.74763 | 2.324067 | 14.20608 | 55.27003 | 4.047385 | 15.31098 | 0.5073332 | 42.21016 | 3.916826 | 470.0104
338 | 8 | 8 | 0.9 | 2.3 | 0.4 | 5.5 | 22.5 | 0.4 | 5.6 | 0.2 | 35.5 | 2 | 402.6 | 131322 | גיחה קרקוע | גיחה קרקוע | 03/05/2020 | 3.25932 | 14.74763 | 2.324067 | 14.20608 | 55.27003 | 4.047385 | 15.31098 | 0.5073332 | 42.21016 | 3.916826 | 470.0104
338 | 8 | 8 | 1.3 | 2.2 | 0 | 4.2 | 13.2 | 0.3 | 5.9 | 0.2 | 28.9 | 2.5 | 457.2 | 131323 | דגימה חוזרת | דגימה חוזרת | 03/05/2020 | 3.25932 | 14.74763 | 2.324067 | 14.20608 | 55.27003 | 4.047385 | 15.31098 | 0.5073332 | 42.21016 | 3.916826 | 470.0104
338 | 19 | 19 | 1.1 | 1.8 | 0 | 3.6 | 9.9 | 0.2 | 5.4 | 0.3 | 12.5 | 0 | 418.5 | 131324 | גיחה קרקוע | הסרת מנוע | 03/05/2020 | 3.25932 | 14.74763 | 2.324067 | 14.20608 | 55.27003 | 4.047385 | 15.31098 | 0.5073332 | 42.21016 | 3.916826 | 470.0104
338 | 31 | 12 | 2.2 | 2.2 | 0 | 3.3 | 7.8 | 0.3 | 4.2 | 0.4 | 21.9 | 0.6 | 373.5 | 131325 | הסרת מנוע | דגימה שגרתית | 03/05/2020 | 3.25932 | 14.74763 | 2.324067 | 14.20608 | 55.27003 | 4.047385 | 15.31098 | 0.5073332 | 42.21016 | 3.916826 | 470.0104
338 | 44 | 25 | 1.1 | 1.8 | 1 | 3.1 | 14.8 | 0.5 | 5 | 0 | 25.6 | 0 | 404.4 | 131326 | דגימה שגרתית | דגימה שגרתית | 03/05/2020 | 3.25932 | 14.74763 | 2.324067 | 14.20608 | 55.27003 | 4.047385 | 15.31098 | 0.5073332 | 42.21016 | 3.916826 | 470.0104
338 | 54 | 35 | 0.6 | 2.2 | 0 | 4 | 21.2 | 0.6 | 4.8 | 0.3 | 18.2 | 0.2 | 416.2 | 131327 | דגימה שגרתית | גיחה קרקוע | 03/05/2020 | 3.25932 | 14.74763 | 2.324067 | 14.20608 | 55.27003 | 4.047385 | 15.31098 | 0.5073332 | 42.21016 | 3.916826 | 470.0104
338 | 82 | 63 | 0.9 | 4.6 | 0.3 | 3.2 | 19.4 | 0.3 | 1 | 0.1 | 12.2 | 0.9 | 389.7 | 131328 | דגימה שגרתית | גיחה קרקוע | 03/05/2020 | 3.25932 | 14.74763 | 2.324067 | 14.20608 | 55.27003 | 4.047385 | 15.31098 | 0.5073332 | 42.21016 | 3.916826 | 470.0104 |  |  | הגיע מטיסה
338 | 107 | 88 | 0.6 | 1.9 | 0 | 5.1 | 11.9 | 0.6 | 3.9 | 0 | 14 | 0 | 377.1 | 131329 | דגימה שגרתית | גיחה קרקוע | 03/05/2020 | 3.25932 | 14.74763 | 2.324067 | 14.20608 | 55.27003 | 4.047385 | 15.31098 | 0.5073332 | 42.21016 | 3.916826 | 470.0104
338 | 130 | 111 | 0.8 | 0.9 | 0 | 3.6 | 16.2 | 0.3 | 13.8 | 0 | 5.8 | 0.1 | 334.6 | 131330 | דגימה שגרתית | גיחה קרקוע | 03/05/2020 | 3.25932 | 14.74763 | 2.324067 | 14.20608 | 55.27003 | 4.047385 | 15.31098 | 0.5073332 | 42.21016 | 3.916826 | 470.0104
338 | 154 | 135 | 1.9 | 2.7 | 0.3 | 3.3 | 4.2 | 0.8 | 2 | 0 | 4.8 | 0.1 | 378.5 | 131331 | דגימה שגרתית | גיחה קרקוע | 03/05/2020 | 3.25932 | 14.74763 | 2.324067 | 14.20608 | 55.27003 | 4.047385 | 15.31098 | 0.5073332 | 42.21016 | 3.916826 | 470.0104
338 | 182 | 163 | 1.5 | 0 | 0.8 | 5.3 | 10.2 | 0 | 6.2 | 0 | 11.3 | 0.9 | 388.7 | 131332 | גיחה קרקוע | דגימה חוזרת | 03/05/2020 | 3.25932 | 14.74763 | 2.324067 | 14.20608 | 55.27003 | 4.047385 | 15.31098 | 0.5073332 | 42.21016 | 3.916826 | 470.0104
338 | 194 | 175 | 1.5 | 0.9 | 0.7 | 6.9 | 26.5 | 0.5 | 8.9 | 0 | 19.8 | 1.6 | 406 | 131333 | דגימה שגרתית | גיחה קרקוע | 03/05/2020 | 3.25932 | 14.74763 | 2.324067 | 14.20608 | 55.27003 | 4.047385 | 15.31098 | 0.5073332 | 42.21016 | 3.916826 | 470.0104
338 | 204 | 185 | 0.6 | 2.5 | 1.1 | 11.4 | 20.2 | 0.8 | 9.5 | 0 | 23.7 | 1.3 | 397.3 | 131334 | שליחת גדימה | גיחה קרקוע | 03/05/2020 | 3.25932 | 14.74763 | 2.324067 | 14.20608 | 55.27003 | 4.047385 | 15.31098 | 0.5073332 | 42.21016 | 3.916826 | 470.0104 |  |  |  | שיפוץ
338 | 340 | 3 | 0.5 | 1.3 | 1.2 | 11.5 | 51.2 | 0.5 | 5.2 | 0.3 | 21.6 | 1.3 | 421.1 | 131344 | גיחה קרקוע | גיחה קרקוע | 03/05/2020 | 3.25932 | 14.74763 | 2.324067 | 14.20608 | 55.27003 | 4.047385 | 15.31098 | 0.5073332 | 42.21016 | 3.916826 | 470.0104 |  |  | הגיע מטיסה
338 | 351 | 14 | 0.9 | 13.8 | 1.5 | 6.7 | 4.2 | 0.4 | 5.6 | 0 | 6 | 2.3 | 406.5 | 131345 | דגימה שגרתית | דגימה שגרתית | 03/05/2020 | 3.25932 | 14.74763 | 2.324067 | 14.20608 | 55.27003 | 4.047385 | 15.31098 | 0.5073332 | 42.21016 | 3.916826 | 470.0104
338 | 359 | 22 | 0.8 | 1 | 0 | 6.3 | 10.8 | 0.6 | 7.4 | 0 | 10.6 | 0 | 400.5 | 131346 | גיחה קרקוע | דגימה שגרתית | 03/05/2020 | 3.25932 | 14.74763 | 2.324067 | 14.20608 | 55.27003 | 4.047385 | 15.31098 | 0.5073332 | 42.21016 | 3.916826 | 470.0104
404 | 82 | 28 | 0.5 | 1.3 | 1.2 | 11.5 | 51.2 | 0.5 | 5.2 | 0.3 | 21.6 | 1.3 | 421.1 | 131344 | גיחה קרקוע | גיחה קרקוע | 03/05/2020 | 3.25932 | 14.74763 | 2.324067 | 14.20608 | 55.27003 | 4.047385 | 15.31098 | 0.5073332 | 42.21016 | 3.916826 | 470.0104 |  |  | הגיע מטיסה
404 | 107 | 53 | 0.9 | 13.8 | 1.5 | 6.7 | 4.2 | 0.4 | 5.6 | 0 | 6 | 2.3 | 406.5 | 131345 | דגימה שגרתית | דגימה שגרתית | 03/05/2020 | 3.25932 | 14.74763 | 2.324067 | 14.20608 | 55.27003 | 4.047385 | 15.31098 | 0.5073332 | 42.21016 | 3.916826 | 470.0104
404 | 130 | 76 | 0.8 | 1 | 0 | 6.3 | 10.8 | 0.6 | 7.4 | 0 | 10.6 | 0 | 400.5 | 131346 | גיחה קרקוע | דגימה שגרתית | 03/05/2020 | 3.25932 | 14.74763 | 2.324067 | 14.20608 | 55.27003 | 4.047385 | 15.31098 | 0.5073332 | 42.21016 | 3.916826 | 470.0104
404 | 154 | 100 | 1.5 | 0.9 | 0.7 | 6.9 | 26.5 | 0.5 | 8.9 | 0 | 19.8 | 1.6 | 406 | 131333 | דגימה שגרתית | גיחה קרקוע | 03/05/2020 | 3.25932 | 14.74763 | 2.324067 | 14.20608 | 55.27003 | 4.047385 | 15.31098 | 0.5073332 | 42.21016 | 3.916826 | 470.0104
404 | 182 | 128 | 0.6 | 2.5 | 1.1 | 11.4 | 20.2 | 0.8 | 9.5 | 0 | 23.7 | 1.3 | 397.3 | 131334 | שליחת גדימה | גיחה קרקוע | 03/05/2020 | 3.25932 | 14.74763 | 2.324067 | 14.20608 | 55.27003 | 4.047385 | 15.31098 | 0.5073332 | 42.21016 | 3.916826 | 470.0104 |  |  |  | שיפוץ
|  | Avg | 1.2 | 3.15 | 0.6115385 | 6.261538 | 17.71923 | 0.7307692 | 6.715385 | 0.09230769 | 16.96923 | 1.119231 | 398.7654
|  | Stdev | 0.6864401 | 3.865876 | 0.5708428 | 2.648181 | 12.51693 | 1.105539 | 2.865197 | 0.1383418 | 8.413645 | 0.9325317 | 23.74833
|  | Lim | 3.25932 | 14.74763 | 2.324067 | 14.20608 | 55.27003 | 4.047385 | 15.31098 | 0.5073332 | 42.21016 | 3.916826 | 470.0104
|  | Count Over Lim | 2
|  | Count half Lim | 89